## Sheet1
ID | Reference | ID(Ref) | Site | City | Country | Region | Form | Data Method? | Colour | Main colour | Mg/Ca | Mg | Date - Early | Date - Mean | Date - Late | Date | Global region | Century | Ag | Al2O3 | As2O5 | B2O3 | BaO | Bi2O3 | CaO | Cl | CoO | Cr2O3 | CuO | Fe2O3 | K2O | Li2O | MgO | MnO | Na2O | NiO | P2O5 | PbO | Rb2O | Sb2O3 | SiO2 | SnO2 | SO3 | SrO | TiO2 | V2O5 | ZnO | ZrO2
832 | Brill 1999 | 587 | Rüst, Bürgenland | Rüst, Bürgenland | Austria | East: Central/Eastern Europe | Window glass | E. Frodl-Kraft, IOKB; Silica concentration is nominal | Blue (dark) |  | HLLM | Low MgO | 1400 | 1450 | 1499 | 15th century | Central Europe | 15 | 0.001 |  |  | 0.02 |  |  | 23.8 |  | 0.08 | 0.001 | 0.16 | 0.79 | 18.6 | 0.001 | 4.22 | 0.56 | 0.21 | 0.1 | 0.99 | 0.39 | 0.15 |  | 48.66 | 0.022 |  | 0.2 | 0.039 | 0.005 | 0.032 | 0.005
833 | Brill 1999 | 588 | Rüst, Bürgenland | Rüst, Bürgenland | Austria | East: Central/Eastern Europe | Window glass | E. Frodl-Kraft, IOKB; Silica concentration is nominal | Purple |  | LLHM | Low MgO | 1400 | 1450 | 1499 | 15th century | Central Europe | 15 | 0.001 | 0.34 |  | 0.02 | 0.3 |  | 14.3 |  |  | 0.005 | 0.034 | 0.13 | 25.6 | 0.001 | 2.96 | 0.72 | 0.13 |  | 0.62 | 0.25 | 0.15 |  | 54.27 | 0.005 |  | 0.1 | 0.005 |  | 0.055 | 0.005
834 | Brill 1999 | 2001 | St Michael i.d. Danau | Wachau | Austria | East: Central/Eastern Europe | Window glass | E. Frodl-Kraft, IOKB; Silica concentration is nominal | Colourless |  | LLHM | Low MgO | 1300 | 1305 | 1310 | 1300-1310 | Central Europe | 14 | 0.001 | 1.52 |  | 0.03 | 0.15 | 0.001 | 16 |  | 0.01 | 0.01 | 0.01 | 0.15 | 11.2 | 0.01 | 2.46 | 0.37 | 0.38 | 0.01 | 4.04 | 0.23 | 0.2 |  | 63.12 | 0.01 |  | 0.05 | 0.01 | 0.01 | 0.01 | 0.01
835 | Brill 1999 | 2411 | Wiener Neustadt | Wiener Neustadt | Austria | East: Central/Eastern Europe | Window glass | E. Frodl-Kraft, IOKB; Silica concentration is nominal | Green (emerald) layer cased in colorless glass |  | HLLM | Low MgO | 1320 | 1330 | 1340 | ca. 1330 | Central Europe | 14 | 0.001 | 2.07 |  | 0.02 | 0.3 |  | 12.8 |  |  | 0.001 | 1.97 | 0.44 | 17.7 | 0.002 | 4.38 | 1.06 | 0.7 | 0.05 | 3.59 | 0.78 | 0.05 |  | 53.22 | 0.01 |  | 0.3 | 0.14 |  | 0.41 | 0.005
997 | Cílová & Woitsch 2012 |  | Moldava | Moldava | Czechia | East: Central/Eastern Europe | Window disc |  | Green |  | LLHM |  | 1400 | 1450 | 1500 | 15 c | Central Europe | 15 |  | 1.9 |  |  | 0.4 |  | 16.2 | 0 |  |  |  | 0.8 | 17.6 |  | 3 | 0.9 | 0.2 |  | 0.9 |  | 0.06 |  | 57.3 |  | 0.3 | 0.08 | 0.1 |  | 0.03 | 0.27
1009 | Cílová et al. 2015 | 1 | Prague: Staré město, Praha, CR | Prague | Czechia | East: Central/Eastern Europe | Window glass | SEM-EDS | yellowish |  | LLHM |  | 1200 | 1250 | 1300 | 13 century | Central Europe | 13 |  | 3 |  |  |  |  | 21.6 | 0.1 |  |  |  | 0.2 | 16.8 |  | 3.8 | 0.8 | 0.4 |  | 1.3 |  |  |  | 51.2 |  | 0.3 |  | 0.5
1010 | Cílová et al. 2015 | 2 | Žebnice | Plasy | Czechia | East: Central/Eastern Europe | Window glass | SEM-EDS | green |  | LLHM |  | 1300 | 1350 | 1400 | 14 century | Central Europe | 14 |  | 1.96 |  |  | 0.45 |  | 20.8 | 0.03 |  |  | 0.02 | 0.52 | 23.6 |  | 3.5 | 0.64 | 0.2 |  | 0.99 | 0.12 |  |  | 46.7 |  | 0.29 |  | 0.08 |  | 0.05
1011 | Cílová et al. 2015 | 3 | Prague: Zbraslav, Praha, CR | Prague | Czechia | East: Central/Eastern Europe | Window glass | SEM-EDS | yellowish |  | LLHM |  | 1300 | 1400 | 1500 | 14–15 century | Central Europe | 15 |  | 0.6 |  |  |  |  | 18.5 | 0.1 |  |  |  | 0.2 | 23.1 |  | 3.3 | 0.9 | 0.3 |  | 1.4 |  |  |  | 50.8 |  | 0.4 |  | 0.4
1012 | Cílová et al. 2015 | 4a | Prague: Zbraslav, Praha, CR | Prague | Czechia | East: Central/Eastern Europe | Window glass | SEM-EDS | yellowish |  | LLHM |  | 1300 | 1400 | 1500 | 14–15 century | Central Europe | 15 |  | 1.7 |  |  |  |  | 18.7 |  |  |  |  | 0.3 | 25 |  | 2.9 | 0.9 | 0.3 |  | 1.4 |  |  |  | 47.9 |  | 0.4 |  | 0.5
1015 | Cílová et al. 2015 | 6 | Glasswork Moldava, CR | Moldava | Czechia | East: Central/Eastern Europe | Window glass | From Cílová PhD thesis and Cílová & Woitsch 2012 | colourless |  | LLHM |  | 1300 | 1400 | 1500 | 14–15 century | Central Europe | 15 |  | 0.5 |  |  |  |  | 14.7 | 0.1 |  |  |  | 0.5 | 27.2 |  | 1.8 | 1.6 | 0.3 |  | 0.5 |  |  |  | 51.9 |  | 0.6 |  | 0.2
1016 | Cílová et al. 2015 | 7 | Glasswork Moldava, CR | Moldava | Czechia | East: Central/Eastern Europe | Window glass | From Cílová PhD thesis and Cílová & Woitsch 2012 | greenish |  | LLHM |  | 1300 | 1400 | 1500 | 14–15 century | Central Europe | 15 |  | 1 |  |  |  |  | 13.2 | 0.1 |  |  |  | 0.2 | 20.3 |  | 2.7 | 0.7 | 0.1 |  | 1.4 |  |  |  | 59.9 |  | 0.1 |  | 0.3
1017 | Cílová et al. 2015 | 8 | Glasswork Moldava, CR | Moldava | Czechia | East: Central/Eastern Europe | Window glass | From Cílová PhD thesis and Cílová & Woitsch 2012 | colourless |  | LLHM |  | 1300 | 1400 | 1500 | 14–15 century | Central Europe | 15 |  | 0.8 |  |  |  |  | 13.4 | 0 |  |  |  | 0.4 | 15.1 |  | 3.8 | 1.1 | 0.6 |  | 1.2 |  |  |  | 63 |  | 0.3 |  | 0.3
1018 | Cílová et al. 2015 | 9 | Prague: The Last Judgment Mosaic, Prague, CR | Prague | Czechia | East: Central/Eastern Europe | Window glass | From Rathousky, Doubrava & Ajvaz 1958 | green |  | LLHM |  | 1300 | 1350 | 1400 | 14 century | Central Europe | 14 |  | 0.1 |  |  |  |  | 24.65 |  |  |  |  | 0.3 | 20.76 |  | 3.4 | 0.96 | 0.01 |  | 3.56 | 1.33 |  |  | 44.65 | [5 empty] | 0.1
1019 | Cílová et al. 2015 | 10 | Prague: The Last Judgment Mosaic, Prague, CR | Prague | Czechia | East: Central/Eastern Europe | Window glass | From Rathousky, Doubrava & Ajvaz 1958 | blue |  | LLHM |  | 1300 | 1350 | 1400 | 14 century | Central Europe | 14 |  | 0.68 |  |  |  |  | 23.88 |  |  |  | 0.69 | 0.16 | 25 |  | 0.52 | 0.75 |  |  | 1.51 | 0.24 |  |  | 46.87
1020 | Cílová et al. 2015 | 11 | Prague: The Last Judgment Mosaic, Prague, CR | Prague | Czechia | East: Central/Eastern Europe | Window glass | From Rathousky, Doubrava & Ajvaz 1958 | white |  | LLHM |  | 1300 | 1350 | 1400 | 14 century | Central Europe | 14 |  | 1.23 |  |  |  |  | 22.3 |  |  |  | 0.36 | 0.27 | 27.06 |  | 2.5 | 0.78 | 0 |  | 1.02 | 1.03 |  |  | 43.46 | [5 empty] | 0.2
1750 | Newton 1976 | 32 | St. Maria am Gestade | Vienna | Austria | East: Central/Eastern Europe | Window glass |  |  |  | HLLM |  | 1400 | 1400 | 1400 | 1400 | Central Europe | 15 | [6 empty] | 18.5 | [5 empty] | 19.9 |  | 4 |  | 0.1 | [5 empty] | 50.7
1752 | Newton 1976 | 34 | St. Maria am Gestade | Vienna | Austria | East: Central/Eastern Europe | Window glass |  |  |  | HLLM |  | 1400 | 1400 | 1400 | 1400 | Central Europe | 15 | [6 empty] | 20.5 | [5 empty] | 18.4 |  | 3.6 |  | 0.2 | [5 empty] | 49.9
1778 | Newton 1976 | 60 | Stift Heiligenkreuz | Heiligenkreuz | Austria | East: Central/Eastern Europe | Window glass |  | violet |  | HLLM |  | 1100 | 1250 | 1400 | 12 -14 C | Central Europe | 13 | [6 empty] | 22.8 | [5 empty] | 19.8 |  | 2.86 |  | 0.27 | [5 empty] | 49.4
1779 | Newton 1976 | 61 | St Martin im Muhlkreis | St Martin im Muhlkreis | Austria | East: Central/Eastern Europe | Window glass |  | green |  | HLLM |  | 1400 | 1400 | 1400 | 1400 | Central Europe | 15 |  | 3.25 |  |  |  |  | 22.55 |  |  |  |  | 3.18 | 19.5 |  | 3.45 |  | 0.05 | [5 empty] | 45.55
1780 | Newton 1976 | 62 | St Martin im Muhlkreis | St Martin im Muhlkreis | Austria | East: Central/Eastern Europe | Window glass |  | green |  | HLLM |  | 1400 | 1400 | 1400 | 1400 | Central Europe | 15 |  | 2.9 |  |  |  |  | 22.71 |  |  |  |  | 3.05 | 20.23 |  | 3.62 |  | 0.05 | [5 empty] | 49.03
1781 | Newton 1976 | 63 | St Martin im Muhlkreis | St Martin im Muhlkreis | Austria | East: Central/Eastern Europe | Window glass |  | pink violet |  | HLLM |  | 1400 | 1400 | 1400 | 1400 | Central Europe | 15 | [6 empty] | 22.5 | [5 empty] | 20.34 |  | 3.98 |  | 0.05 | [5 empty] | 48.53
1782 | Newton 1976 | 64 | St Martin im Muhlkreis | St Martin im Muhlkreis | Austria | East: Central/Eastern Europe | Window glass |  | blue |  | HLLM |  | 1400 | 1400 | 1400 | 1400 | Central Europe | 15 | [6 empty] | 22.77 | [5 empty] | 19.5 |  | 3.48 |  | 0.05 | [5 empty] | 50.47
1783 | Newton 1976 | 65 | St Martin im Muhlkreis | St Martin im Muhlkreis | Austria | East: Central/Eastern Europe | Window glass |  | green |  | HLLM |  | 1400 | 1400 | 1400 | 1400 | Central Europe | 15 |  | 4.73 |  |  |  |  | 20.85 |  |  |  |  | 3.06 | 20.23 |  | 3.48 |  | 0.1 | [5 empty] | 47.26
1784 | Newton 1976 | 66 | Kremsmunster Abbey | Kremsmunster | Austria | East: Central/Eastern Europe | Window glass |  | blue |  | HLLM |  | 1450 | 1450 | 1450 | 1450 | Central Europe | 15 |  | 2.35 |  |  |  |  | 21.86 |  |  |  | 0.25 | 1.52 | 18.32 |  | 5.48 | 0.81 | 0.15 |  |  | 0.77 |  |  | 47.15
1787 | Newton 1976 | 69 | Strassengel | Strassengel | Austria | East: Central/Eastern Europe | Window glass |  | yellow |  | HLLM |  | 1300 | 1350 | 1400 | 14 C | Central Europe | 14 | [6 empty] | 25.5 | [5 empty] | 21.65 |  | 4.07 |  | 0.62 | [5 empty] | 48.8
1793 | Newton 1976 | 75 | Wallfahrtskirche | Strassengel | Austria | East: Central/Eastern Europe | Window glass |  | blue |  | HLLM |  | 1300 | 1350 | 1400 | 14 C | Central Europe | 14 | [6 empty] | 18.9 | [5 empty] | 22.23 |  | 3.88 |  | 1.08 | [5 empty] | 47.86
1794 | Newton 1976 | 76 | Strassengel | Strassengel | Austria | East: Central/Eastern Europe | Window glass |  | ruby |  | HLLM |  | 1300 | 1350 | 1400 | 14 C | Central Europe | 14 | [6 empty] | 18.9 | [5 empty] | 21.54 |  | 4.01 |  | 0.59 | [5 empty] | 50.33
1795 | Newton 1976 | 77 | St. Maria am Gestade | Vienna | Austria | East: Central/Eastern Europe | Window glass |  | pale blue |  | HLLM |  | 1400 | 1400 | 1400 | 1420 | Central Europe | 15 | [6 empty] | 21.3 | [5 empty] | 17.84 |  | 3.68 |  | 0.2 | [5 empty] | 49.86
1796 | Newton 1976 | 78 | St. Maria am Gestade | Vienna | Austria | East: Central/Eastern Europe | Window glass |  | pale green |  | HLLM |  | 1350 | 1350 | 1350 | 1350 | Central Europe | 14 | [6 empty] | 21.55 | [5 empty] | 16.65 |  | 4.35 |  | 0.18 | [5 empty] | 47.1
1797 | Newton 1976 | 79 | St. Maria am Gestade | Vienna | Austria | East: Central/Eastern Europe | Window glass |  | yellow |  | HLLM |  | 1400 | 1400 | 1400 | 1400 | Central Europe | 15 | [6 empty] | 21.37 | [5 empty] | 17.42 |  | 2.66 |  | 0.19 | [5 empty] | 50.25
1798 | Newton 1976 | 80 | St. Maria am Gestade | Vienna | Austria | East: Central/Eastern Europe | Window glass |  | ruby |  | HLLM |  | 1400 | 1400 | 1400 | 1420 | Central Europe | 15 |  | 1.67 |  |  |  |  | 22.9 |  |  |  |  | 2.65 | 17.85 |  | 4.77 |  | 0.27 | [5 empty] | 48.6
1810 | Newton 1976 | 92 | Heiligenkreuz | Heiligenkreuz | Austria | East: Central/Eastern Europe | Window glass |  | yellow |  | HLLM |  | 1100 | 1150 | 1200 | 12 C | Central Europe | 12 |  | 3.9 |  |  |  |  | 23.21 |  |  |  | 0.06 | 1.3 | 13.96 |  | 4.62 |  | 0.27 |  |  | 0.35 |  |  | 49.87
1826 | Newton 1976 | 108 | Wallfahrtskirche, Strassengel | Strassengel | Austria | East: Central/Eastern Europe | Window glass |  | yellow |  | HLLM |  | 1325 | 1350 | 1375 | mid 14 C | Central Europe | 14 |  | 1.51 |  |  |  |  | 20.9 |  |  |  | 0.1 | 0.3 | 24.91 |  | 3.35 | 0.54 | 1.22 |  | 1.66 |  |  |  | 45.48 | [5 empty] | 0.05
1831 | Newton 1976 | 113 | Wallfahrtskirche, Strassengel | Strassengel | Austria | East: Central/Eastern Europe | Window glass |  | ruby |  | HLLM |  | 1325 | 1350 | 1375 | mid 14 C | Central Europe | 14 |  | 2.07 |  |  |  |  | 18.51 |  |  |  | 0.17 | 0.27 | 25.49 |  | 3.45 | 1.02 | 1.16 |  | 1.5 | 0.58 |  |  | 45.74 | [5 empty] | 0.05
1832 | Newton 1976 | 114 | Wallfahrtskirche, Strassengel | Strassengel | Austria | East: Central/Eastern Europe | Window glass |  | bright green |  | HLLM |  | 1325 | 1350 | 1375 | mid 14 C | Central Europe | 14 |  | 1.17 |  |  |  |  | 20.23 |  |  |  | 0.15 | 1.82 | 24.52 |  | 3.09 | 0.87 | 0.74 |  | 1.54 | 1.06 |  |  | 44.76 | [5 empty] | 0.05
1833 | Newton 1976 | 115 | Wallfahrtskirche, Strassengel | Strassengel | Austria | East: Central/Eastern Europe | Window glass |  | mid blue |  | HLLM |  | 1325 | 1350 | 1375 | mid 14 C | Central Europe | 14 |  | 1.54 |  |  |  |  | 18.22 |  |  |  | 0.19 | 0.28 | 26.57 |  | 3.45 | 0.96 | 0.78 |  | 1.46 | 0.06 |  |  | 46.47 | [5 empty] | 0.07
1834 | Newton 1976 | 116 | Wallfahrtskirche, Strassengel | Strassengel | Austria | East: Central/Eastern Europe | Window glass |  | grey violet |  | HLLM |  | 1325 | 1350 | 1375 | mid 14 C | Central Europe | 14 |  | 1.24 |  |  |  |  | 20.18 |  |  |  | 0.1 | 0.41 | 23.68 |  | 3.45 | 1.28 | 0.71 |  | 1.85 | 0.65 |  |  | 46.41 | [5 empty] | 0.04
1835 | Newton 1976 | 117 | Heiligenkreuz | Heiligenkreuz | Austria | East: Central/Eastern Europe | Window glass |  | yellow |  | HLLM |  | 1290 | 1290 | 1290 | 1290 | Central Europe | 13 |  | 1.34 |  |  |  |  | 23.49 |  |  |  | 0.11 | 0.26 | 23.02 |  | 3.82 | 0.44 | 0.79 |  | 2.16 | 0.13 |  |  | 44.43 | [5 empty] | 0.01
1836 | Newton 1976 | 118 | Heiligenkreuz | Heiligenkreuz | Austria | East: Central/Eastern Europe | Window glass |  | white |  | HLLM |  | 1290 | 1290 | 1290 | 1290 | Central Europe | 13 |  | 1.71 |  |  |  |  | 25.5 |  |  |  | 0.09 | 0.3 | 20.4 |  | 3.26 | 0.62 | 0.5 |  | 2.12 | 0.8 |  |  | 44.7
2103 | Pollard 1979 | STR 1 | Strassengel | Strassengel | Austria | East: Central/Eastern Europe | Window glass | XRF | yellow |  | HLLM |  | 1300 | 1350 | 1400 | 14 C | Central Europe | 14 |  | 1.5 |  |  |  |  | 20.9 |  |  |  | 0.1 | 0.3 | 24.9 |  | 3.4 | 0.54 | 1.2 |  | 1.7 |  |  |  | 45.5 | [5 empty] | 0.05
2107 | Pollard 1979 | STR 7 | Strassengel | Strassengel | Austria | East: Central/Eastern Europe | Window glass | XRF | green |  | HLLM |  | 1300 | 1350 | 1400 | 14 C | Central Europe | 14 |  | 1.2 |  |  |  |  | 20.2 |  |  |  | 0.15 | 1.82 | 24.5 |  | 3.1 | 0.87 | 0.7 |  | 1.5 | 1.06 |  |  | 44.8 | [5 empty] | 0.05
2108 | Pollard 1979 | STR 8 | Strassengel | Strassengel | Austria | East: Central/Eastern Europe | Window glass | XRF | blue |  | HLLM |  | 1300 | 1350 | 1400 | 14 C | Central Europe | 14 |  | 1.5 |  |  |  |  | 18.2 |  |  |  | 0.19 | 0.28 | 26.5 |  | 3.5 | 0.96 | 0.8 |  | 1.5 | 0.06 |  |  | 46.5 | [5 empty] | 0.07
2109 | Pollard 1979 | STR 9 | Strassengel | Strassengel | Austria | East: Central/Eastern Europe | Window glass | XRF | grey-violet |  | HLLM |  | 1300 | 1350 | 1400 | 14 C | Central Europe | 14 |  | 1.2 |  |  |  |  | 20.2 |  |  |  | 0.1 | 0.41 | 23.7 |  | 3.5 | 1.28 | 0.7 |  | 1.9 | 0.65 |  |  | 46.4 | [5 empty] | 0.04
2110 | Pollard 1979 | HEI 10 | Heiligenkreuz | Heiligenkreuz | Austria | East: Central/Eastern Europe | Window glass | XRF | yellow |  | HLLM |  | 1200 | 1250 | 1300 | 13 C | Central Europe | 13 |  | 1.3 |  |  |  |  | 23.5 |  |  |  | 0.11 | 0.26 | 23 |  | 3.8 | 0.44 | 0.8 |  | 2.2 | 0.13 |  |  | 44.4 | [5 empty] | 0.01
2111 | Pollard 1979 | HEI 11 | Heiligenkreuz | Heiligenkreuz | Austria | East: Central/Eastern Europe | Window glass | XRF | white |  | HLLM |  | 1200 | 1250 | 1300 | 13 C | Central Europe | 13 |  | 1.7 |  |  |  |  | 25.5 |  |  |  | 0.09 | 0.3 | 20.4 |  | 3.3 | 0.62 | 0.5 |  | 2.1 | 0.8 |  |  | 44.7
2403 | Schreiner 1984 | 1 | Ebriach, Pfarrkirche | Ebriach | Austria | East: Central/Eastern Europe | Window glass |  | blue |  | HLLM |  | 1325 | 1350 | 1375 | mid 14 C | Central Europe | 14 |  | 2.46 |  |  | 0.3997 |  | 20.43 |  | 0.0737 |  | 0.0344 | 0.43 | 25.96 |  | 3.65 | 0.65 | 0.06 |  | 2.18 | 0.0151 |  |  | 42.73 |  |  | 0.1312 |  |  | 0.0436
2404 | Schreiner 1984 | 2 | St. Stephen Wien | Vienna | Austria | East: Central/Eastern Europe | Window glass |  | blue |  | HLLM |  | 1300 | 1400 | 1500 | 14 / 15 C | Central Europe | 15 |  | 3.97 |  |  | 0.6799 |  | 19.73 |  | 0.1475 |  | 0.1665 | 1.14 | 23.85 |  | 3.65 | 0.79 | 0.05 |  | 1.33 | 0.1454 |  |  | 43.24 |  |  | 0.0922 |  |  | 0.1855
2405 | Schreiner 1984 | 3 | St. Michael i.d.Wachau | Wachau | Austria | East: Central/Eastern Europe | Window glass |  | colourless |  | HLLM |  | 1300 | 1312.5 | 1325 | early 14 C | Central Europe | 14 |  | 5.1 |  |  | 0.3958 |  | 22.6 |  |  |  | 0.0382 | 0.64 | 26.5 |  | 3.65 | 0.83 | 0.05 |  | 1.05 | 0.3738 |  |  | 37.65 |  |  | 0.104 |  |  | 0.0548
2406 | Schreiner 1984 | 4 | Spitz/Donau | Spitz | Austria | East: Central/Eastern Europe | Window glass |  | colourless |  | HLLM |  | 1325 | 1350 | 1375 | mid 14 C | Central Europe | 14 |  | 1.89 |  |  | 0.7207 |  | 20.71 |  |  |  | 0.01 | 0.43 | 19.57 |  | 4.06 | 0.27 | 0.04 |  | 0.76 | 0.0835 |  |  | 50.76 |  |  | 0.162
2407 | Schreiner 1984 | 5 | St. Michael i.d.Wachau | Wachau | Austria | East: Central/Eastern Europe | Window glass |  | pale yellow |  | HLLM |  | 1300 | 1312.5 | 1325 | early 14 C | Central Europe | 14 |  | 3.58 |  |  | 0.5315 |  | 26.44 |  |  |  | 0.0113 | 0.86 | 24.57 |  | 4.15 | 0.34 | 0.03 |  | 0.76 | 0.014 |  |  | 37.84 |  |  | 0.1537 |  |  | 0.0274
2408 | Schreiner 1984 | 6 | Ebriach, Pfarrkirche | Ebriach | Austria | East: Central/Eastern Europe | Window glass |  | purple / colorless |  | HLLM |  | 1325 | 1350 | 1375 | mid 14 C | Central Europe | 14 |  | 1.8 |  |  | 0.3852 |  | 20.92 |  |  |  | 0.0182 | 0.5 | 21.02 |  | 3.4 | 0.4 | 0.06 |  | 0.78 | 0.014 |  |  | 49.65 |  |  | 0.0981 |  |  | 0.0411
2409 | Schreiner 1984 | 7 | Ebriach, Pfarrkirche | Ebriach | Austria | East: Central/Eastern Europe | Window glass |  | red / colorless |  | HLLM |  | 1325 | 1350 | 1375 | mid 14 C | Central Europe | 14 |  | 3.4 |  |  | 0.2624 |  | 18.33 |  |  |  | 0.015 | 0.57 | 24.69 |  | 3.48 | 0.66 | 0.02 |  | 0.53 | 0.1303 |  |  | 46.94 |  |  | 0.1218 |  |  | 0.0535
2887 | Wilk et al 2017 | Mean of 13 | Grodziec collection, now in the National Museum in Wroclaw | Grodziec | Poland | East: Central/Eastern Europe | Window glass | LA-ICP-MS | Various |  | HLLM |  | 1400 | 1425 | 1450 | about 1430 | Central Europe | 15 |  | 1 |  |  | 0.3081 |  | 22.35 |  | 0.0427 |  | 0.0619 | 0.57 | 22.52 | 0.0025 | 3.46 | 0.768 | 0.156 | 0.0166 |  | 0.0021 | 0.1181 |  | 48.37 | 0.0045 |  | 0.0985 | 0.116 | 0.001 | 0.0426 | 0.003
1221a | Kunicki-Goldfinger et al. 2013 | Mean of 17 analyses | Various sites in Visegrad and Buda | Budapest | Hungary | East: Central/Eastern Europe | Window glass and vessels | SEM-EDS |  |  | HLLM |  | 1300 | 1550 | 1800 | 14th-17th century | Central Europe | 16 |  | 1.6 |  |  |  |  | 16.2 |  |  |  |  | 0.6 | 20.6 |  | 2.5 | 0.6 | 0.4 |  | 1 |  |  |  | 53.9 |  | 0.3 |  | 0.1
757 | Brill 1999 | 5146 | Augsburg (Throne of Solomon Window ca. 1350) | Augsburg/Swabia | Germany | East: Germany | Window glass | G. Frenzel, IGR.; Silica concentration is nominal | Aqua |  | LLHM |  | 1340 | 1350 | 1360 | ca. 1350 | Central Europe | 14 | 0.001 | 1.63 |  |  | 0.2 |  | 20.8 |  |  | 0.001 | 0.023 | 0.44 | 23.1 | 0.01 | 3.89 | 0.89 | 0.39 | 0.001 | 1.18 | 0.098 | 0.08 |  | 47.1 |  |  | 0.05 | 0.069 | 0.001 | 0.049 | 0.005
758 | Brill 1999 | 5147 | Augsburg (Throne of Solomon Window ca. 1350) | Augsburg/Swabia | Germany | East: Germany | Window glass | G. Frenzel, IGR.; Silica concentration is nominal | Green (pale) |  | LLHM |  | 1340 | 1350 | 1360 | ca. 1350 | Central Europe | 14 | 0.001 | 1.4 |  |  | 0.2 |  | 18.9 |  |  | 0.001 | 0.043 | 2.07 | 22.9 | 0.01 | 3.53 | 0.78 | 0.39 | 0.005 | 1.04 | 0.15 | 0.1 |  | 48.3 | 0.001 |  | 0.05 | 0.057 | 0.001 | 0.066 | 0.005
759 | Brill 1999 | 5148 | Augsburg (Throne of Solomon Window ca. 1350) | Augsburg/Swabia | Germany | East: Germany | Window glass | G. Frenzel, IGR.; Silica concentration is nominal | Blue (dark) |  | LLHM |  | 1340 | 1350 | 1360 | ca. 1350 | Central Europe | 14 | 0.001 | 1.72 |  |  | 0.2 |  | 21 |  | 0.15 | 0.001 | 0.19 | 0.92 | 23.3 | 0.03 | 2.87 | 0.54 | 0.37 | 0.005 | 1.06 | 0.46 | 0.03 |  | 46.6 | 0.05 |  | 0.05 | 0.085 | 0.001 | 0.37 | 0.005
760 | Brill 1999 | 5149 | Augsburg (Throne of Solomon Window ca. 1350) | Augsburg/Swabia | Germany | East: Germany | Window glass | G. Frenzel, IGR.; Silica concentration is nominal | Blue (med.) |  | LLHM |  | 1340 | 1350 | 1360 | ca. 1350 | Central Europe | 14 | 0.001 | 2.08 |  |  | 0.2 |  | 20.6 |  | 0.1 | 0.001 | 0.11 | 0.83 | 21.9 | 0.01 | 3.4 | 0.61 | 0.43 | 0.001 | 1.25 | 0.23 | 0.05 |  | 47.9 | 0.02 |  | 0.05 | 0.073 | 0.001 | 0.15 | 0.005
768 | Brill 1999 | 2068 | Naumburg Cathedral | Naumburg | Germany | East: Germany | Window glass | E. Drachenberg, If D and G. Frenzel, IGR.; Silica concentration is nominal | Colourless |  | LLHM | Low MgO | 1300 | 1400 | 1499 | 14th and 15th century | Central Europe | 15 | 0.001 | 2.26 |  | 0.05 | 0.51 | 0.001 | 20.9 |  | 0.01 | 0.001 | 0.01 | 0.66 | 5.77 | 0.01 | 3.47 | 1.12 | 3.14 | 0.01 | 3.63 | 0.01 | 0.02 | 0.01 | 57.92 |  |  | 0.15 | 0.2 | 0.005 | 0.1 | 0.03
769 | Brill 1999 | 5128 | Naumburg Cathedral | Naumburg | Germany | East: Germany | Window glass | E. Drachenberg, If D and G. Frenzel, IGR.; Silica concentration is nominal | Amber (pale) | Amber | LLHM | Low MgO | 1300 | 1400 | 1499 | 14th and 15th century | Central Europe | 15 | 0.001 | 1.41 |  | 0.04 | 0.2 |  | 23.2 |  |  | 0.001 | 0.1 | 0.66 | 5.64 | 0.01 | 3.44 | 1.09 | 2.77 | 0.001 | 3.14 | 0.03 |  | 0.07 | 57.97 |  |  | 0.02 | 0.16 | 0.001 | 0.037 | 0.005
770 | Brill 1999 | 5129 | Naumburg Cathedral | Naumburg | Germany | East: Germany | Window glass | E. Drachenberg, If D and G. Frenzel, IGR.; Silica concentration is nominal | Green (pale) |  | LLHM | Low MgO | 1300 | 1400 | 1499 | 14th and 15th century | Central Europe | 15 | 0.001 | 1.85 |  | 0.03 | 0.4 |  | 22.6 |  |  | 0.001 | 0.03 | 0.62 | 5.78 | 0.01 | 3.5 | 1.17 | 2.76 | 0.001 | 3.1 | 0.005 |  | 0.07 | 57.87 |  |  | 0.02 | 0.18 | 0.001 |  | 0.005
771 | Brill 1999 | 2069 | Naumburg Cathedral | Naumburg | Germany | East: Germany | Window glass | E. Drachenberg, If D and G. Frenzel, IGR.; Silica concentration is nominal | Blue (dark) |  | LLHM | Low MgO | 1300 | 1400 | 1499 | 14th and 15th century | Central Europe | 15 |  | 1.23 |  | 0.03 | 0.31 | 0.001 | 19.3 |  | 0.15 | 0.001 | 0.15 | 0.69 | 17.7 | 0.01 | 3.38 | 0.8 | 1.32 | 0.05 | 0.75 | 0.1 |  | 0.01 | 53.66 | 0.01 |  | 0.2 | 0.03 | 0.005 | 0.1 | 0.01
772 | Brill 1999 | 2070 | Halberstadt Cathedral | Halberstadt | Germany | East: Germany | Window glass | E. Drachenberg, If D.; Silica concentration is nominal | Colourless |  | LLHM | Low MgO | 1400 | 1417.5 | 1435 | 1400-1435 | Central Europe | 15 | 0.001 | 0.99 |  | 0.04 | 0.28 | 0.001 | 20.8 |  |  | 0.01 | 0.01 | 0.2 | 13 | 0.01 | 3.12 | 0.3 | 1.29 | 0.005 | 1.05 | 0.01 |  |  | 58.49 | 0.01 |  | 0.25 | 0.01 | 0.01 | 0.1 | 0.01
773 | Brill 1999 | 2072 | Halberstadt Cathedral | Halberstadt | Germany | East: Germany | Window glass | E. Drachenberg, If D.; Silica concentration is nominal | Blue (med.) |  | LLHM | Low MgO | 1400 | 1417.5 | 1435 | 1400-1435 | Central Europe | 15 | 0.001 | 0.99 |  | 0.03 | 0.2 | 0.001 | 18.1 |  | 0.08 | 0.01 | 0.15 | 0.4 | 13.8 | 0.01 | 2.78 | 0.32 | 1.06 | 0.03 | 0.62 | 0.12 |  |  | 60.92 |  |  | 0.25 | 0.01 | 0.01 | 0.1 | 0.01
779 | Brill 1999 | 2067 | Erfurt Cathedral | Erfurt | Germany | East: Germany | Window glass | E. Drachenberg, If D.; Silica concentration is nominal | Blue (med.) |  | LLHM | Low MgO | 1375 | 1387.5 | 1400 | 1375 - 1400 | Central Europe | 14 | 0.001 | 2.08 |  | 0.02 | 0.54 | 0.001 | 18.4 |  | 0.05 | 0.01 | 0.1 | 0.77 | 18.8 | 0.02 | 3.28 | 0.93 | 1.06 | 0.01 | 0.64 | 0.05 |  | 0.01 | 52.8 | 0.01 |  | 0.25 | 0.05 | 0.01 | 0.1 | 0.01
780 | Brill 1999 | 2060 | Erfurt; Augustine Kirche | Erfurt | Germany | East: Germany | Window glass | E. Drachenberg, If D.; Silica concentration is nominal | Colourless |  | LLHM | Low MgO | 1300 | 1312.5 | 1325 | 1300 - 1325 | Central Europe | 14 |  | 1.28 |  | 0.05 | 0.07 |  | 21.9 |  |  |  |  | 0.38 | 19.9 | 0.1 | 3.63 | 1.1 | 0.67 |  | 1.36 | 0.5 | 0.2 |  | 48.68 |  |  | 0.18
781 | Brill 1999 | 2061 | Erfurt; Augustine Kirche | Erfurt | Germany | East: Germany | Window glass | E. Drachenberg, If D.; Silica concentration is nominal | Aqua |  | LLHM | Low MgO | 1300 | 1312.5 | 1325 | 1300 - 1325 | Central Europe | 14 |  | 2.34 |  | 0.03 | 0.07 |  | 22.7 |  | 0.03 |  |  | 1.5 | 4.95 | 0.01 | 3.64 | 1.2 | 2.6 |  | 3.12 |  |  |  | 57.66 |  |  | 0.15
782 | Brill 1999 | 2062 | Erfurt; Augustine Kirche | Erfurt | Germany | East: Germany | Window glass | E. Drachenberg, If D.; Silica concentration is nominal | Blue (pale) |  | LLHM | Low MgO | 1300 | 1312.5 | 1325 | 1300 - 1325 | Central Europe | 14 | 0.001 | 1.33 |  | 0.01 | 0.1 |  | 21.8 |  | 0.03 |  |  | 0.56 | 23.8 | 0.002 | 3.41 | 0.6 | 0.18 |  | 1.12 | 0.56 | 0.03 |  | 47.4 | 0.003 |  | 0.08 | 0.1 |  | 0.08
783 | Brill 1999 | 2063 | Erfurt; Augustine Kirche | Erfurt | Germany | East: Germany | Window glass | E. Drachenberg, If D.; Silica concentration is nominal | Amber | Amber | LLHM |  | 1300 | 1312.5 | 1325 | 1300 - 1325 | Central Europe | 14 |  | 1.13 |  |  | 0.07 |  | 20.5 |  |  |  |  | 0.4 | 22.9 | 0.02 | 3.39 | 0.45 | 0.56 |  | 1.22 | 0.25 | 0.2 |  | 48.71 |  |  | 0.2
784 | Brill 1999 | 2064 | Erfurt; Augustine Kirche | Erfurt | Germany | East: Germany | Window glass | E. Drachenberg, If D.; Silica concentration is nominal | Colourless |  | LLHM |  | 1300 | 1312.5 | 1325 | 1300 - 1325 | Central Europe | 14 |  | 1.29 |  |  | 0.07 |  | 21 |  |  |  |  | 0.4 | 21.4 | 0.03 | 3.56 | 0.45 | 0.36 |  | 1.18 | 0.75 | 0.2 |  | 49.11 |  |  | 0.2
785 | Brill 1999 | 2065 | Erfurt Cathedral | Erfurt | Germany | East: Germany | Window glass | E. Drachenberg, If D.; Silica concentration is nominal | Colourless |  | LLHM |  | 1375 | 1387.5 | 1400 | 1375 - 1400 | Central Europe | 14 |  | 0.85 |  |  | 0.07 |  | 19 |  |  |  |  | 0.1 | 25.5 |  | 3.21 | 0.51 | 0.25 |  | 0.8 | 0.5 | 0.05 |  | 48.98 |  |  | 0.18
806 | Brill 1999 | 2073 | Schulpforta | Naumburg | Germany | East: Germany | Window glass | E. Drachenberg, If D.; Silica concentration is nominal | Colourless |  | LLHM | Low MgO | 1250 | 1262.5 | 1275 | ca. 1250 - 1275 | Central Europe | 13 | 0.001 | 1.64 |  | 0.02 | 0.69 | 0.001 | 21 |  |  |  | 0.001 | 0.35 | 13.5 | 0.01 | 3.85 | 0.3 | 1.34 | 0.005 | 1.12 | 0.01 |  |  | 55.65 |  |  | 0.3 | 0.1 | 0.001 | 0.1 | 0.01
814 | Brill 1999 | 5116 | Regensburg, Choir(?) | Regensburg | Germany | East: Germany | Window glass | G. Frenzel, IGR.; Silica concentration is nominal | Blue (pale) |  | LLHM | Low MgO | 1290 | 1300 | 1310 | ca. 1300 | Central Europe | 14 | 0.001 | 2.08 |  | 0.01 | 0.4 |  | 21.8 |  | 0.01 | 0.001 | 0.03 | 0.67 | 20.7 | 0.001 | 3.5 | 0.5 | 0.3 | 0.001 | 1.04 | 0.03 | 0.03 |  | 48.68 | 0.01 |  | 0.05 | 0.09 | 0.001 | 0.059 | 0.005
815 | Brill 1999 | 5117 | Regensburg, Choir(?) | Regensburg | Germany | East: Germany | Window glass | G. Frenzel, IGR.; Silica concentration is nominal | Blue (med.) |  | LLHM | Low MgO | 1290 | 1300 | 1310 | ca. 1300 | Central Europe | 14 | 0.001 | 3.55 |  | 0.02 | 0.4 |  | 20.7 |  | 0.15 | 0.001 | 0.23 | 1.18 | 8.34 | 0.005 | 3.45 | 1.04 | 1.97 | 0.1 | 2.14 | 0.005 | 0.01 |  | 56.48 |  |  | 0.02 | 0.14 | 0.001 | 0.058 | 0.005
816 | Brill 1999 | 5118 | Regensburg, Choir(?) | Regensburg | Germany | East: Germany | Window glass | G. Frenzel, IGR.; Silica concentration is nominal | Amber | Amber | LLHM | Low MgO | 1290 | 1300 | 1310 | ca. 1300 | Central Europe | 14 | 0.001 | 0.92 |  | 0.01 | 0.4 |  | 17.3 |  |  | 0.001 | 0.01 | 0.26 | 25.1 | 0.005 | 3.25 | 0.68 | 0.14 | 0.001 | 0.67 | 0.03 | 0.1 |  | 51.02 |  |  | 0.02 | 0.03 | 0.001 | 0.047 | 0.005
817 | Brill 1999 | 5119 | Regensburg, Choir(?) | Regensburg | Germany | East: Germany | Window glass | G. Frenzel, IGR.; Silica concentration is nominal | Purple |  | LLHM | Low MgO | 1290 | 1300 | 1310 | ca. 1300 | Central Europe | 14 | 0.001 | 0.87 |  | 0.01 | 0.4 |  | 18.2 |  |  | 0.001 | 0.02 | 0.3 | 24.1 | 0.001 | 2.97 | 0.86 | 0.15 | 0.001 | 0.75 | 0.01 | 0.1 |  | 51.14 |  |  | 0.02 | 0.031 | 0.001 | 0.057 | 0.005
821 | Brill 1999 | 5121 | Goslar, Marktkirche; Cosmos and Damian Window | Goslar | Germany | East: Germany | Window glass | G. Frenzel, IGR.; Silica concentration is nominal | Colourless |  | LLHM | Low MgO | 1240 | 1250 | 1260 | ca. 1250 | Central Europe | 13 | 0.001 | 1.01 |  | 0.01 | 0.4 |  | 21.9 |  |  | 0.001 | 0.01 | 0.32 | 18.6 | 0.001 | 4.69 | 1.23 | 0.51 | 0.01 | 1.56 | 0.01 | 0.05 | 0.05 | 49.45 |  |  | 0.05 | 0.096 | 0.001 | 0.038 | 0.005
822 | Brill 1999 | 5122 | Goslar, Marktkirche; Cosmos and Damian Window | Goslar | Germany | East: Germany | Window glass | G. Frenzel, IGR.; Silica concentration is nominal | Blue (med.) |  | LLHM | Low MgO | 1240 | 1250 | 1260 | ca. 1250 | Central Europe | 13 | 0.001 | 1.2 |  | 0.01 | 0.3 |  | 18.4 |  |  | 0.001 | 0.11 | 1.07 | 23.8 | 0.001 | 3.08 | 0.9 | 0.17 | 0.001 | 0.74 | 0.03 | 0.1 | 0.05 | 49.86 | 0.01 |  | 0.05 | 0.041 | 0.001 | 0.072 | 0.005
1250 | Kunicki-Goldfinger et al. 2014 | 171 | Swabia | Augsburg/Swabia | Germany | East: Germany | Window glass | SEM-EDS; LA-ICP-MS for Cu in ppm for select samples | white base of Type B-3 red-flashed glass |  | LLHM |  | 1300 | 1312.5 | 1325 | 1st quarter of 14th century | Central Europe | 14 |  | 1.547704 |  |  | 0.3360147 |  | 20.10997 | 0.2036452 |  |  | 0.02340866 | 0.5294776 | 21.21984 |  | 3.981265 | 1.425517 | 0.1730985 |  | 3.543427 |  |  |  | 46.62458 |  | 0.3054679
1328 | Kunicki-Goldfinger et al. 2014 | 772 | Altenberg | Altenberg | Germany | East: Germany | Window glass | SEM-EDS; LA-ICP-MS for Cu in ppm for select samples | white base of Type B-2 red-flashed glass |  | LLHM |  | 1386 | 1391.5 | 1397 | 1386-1397 | Central Europe | 14 |  | 1.021009 |  |  |  |  | 19.48753 |  |  |  | 0 | 0.4908698 | 26.19281 |  | 3.033575 | 0.9326527 |  |  | 0.7264873 | 0.4123306 |  |  | 47.27076 |  | 0.2356175 |  | 0.1963479
1329 | Kunicki-Goldfinger et al. 2014 | 776 | Altenberg | Altenberg | Germany | East: Germany | Window glass | SEM-EDS; LA-ICP-MS for Cu in ppm for select samples | white base of Type B-2 red-flashed glass |  | LLHM |  | 1386 | 1391.5 | 1397 | 1386-1397 | Central Europe | 14 |  | 1.508516 |  |  |  |  | 16.82725 | 0.2725061 |  |  | 0.08862744 | 0.3017032 | 21.81995 |  | 5.206813 | 1.36253 | 0.4184915 |  | 5.23601 |  |  |  | 46.73479 |  | 0.3114355
1330 | Kunicki-Goldfinger et al. 2014 | 777 | Altenberg | Altenberg | Germany | East: Germany | Window glass | SEM-EDS; LA-ICP-MS for Cu in ppm for select samples | white base of Type B-2 red-flashed glass |  | LLHM |  | 1386 | 1391.5 | 1397 | 1386-1397 | Central Europe | 14 |  | 1.292247 |  |  |  |  | 17.04771 | 0.2882704 |  |  | 0.08186772 | 0.4572565 | 21.76938 |  | 5.477137 | 1.361829 | 0.5467197 |  | 5.228628 |  |  |  | 46.29225 |  | 0.2385686
1331 | Kunicki-Goldfinger et al. 2014 | 789 | Altenberg | Altenberg | Germany | East: Germany | Window glass | SEM-EDS; LA-ICP-MS for Cu in ppm for select samples | white base of Type B-2 red-flashed glass |  | LLHM |  | 1386 | 1391.5 | 1397 | 1386-1397 | Central Europe | 14 |  | 0.8234487 |  |  | 0.3823155 |  | 17.59631 | 0.06862072 |  |  | 0.09300874 | 0.3529066 | 27.45809 |  | 3.215371 | 0.7842368 |  |  | 0.7058132 |  |  |  | 48.12273 |  | 0.490148
1332 | Kunicki-Goldfinger et al. 2014 | 790 | Altenberg | Altenberg | Germany | East: Germany | Window glass | SEM-EDS; LA-ICP-MS for Cu in ppm for select samples | white base of Type B-3 red-flashed glass |  | LLHM |  | 1386 | 1391.5 | 1397 | 1386-1397 | Central Europe | 14 |  | 0.9135141 |  |  |  |  | 19.44196 |  |  |  | 0.05858424 | 0.39718 | 26.00536 |  | 3.237017 | 0.8837255 |  |  | 0.7645715 | 0.496475 |  |  | 47.41337 |  | 0.3078145 |  | 0.139013
1373 | Kunicki-Goldfinger et al. 2014 | 772w | Altenberg, D | Altenberg | Germany | East: Germany | Window glass | SEM-EDS | White base of red-flashed glass |  | LLHM |  | 1386 | 1391.5 | 1397 | 1386-1397 | Central Europe | 14 |  | 1.015923 |  |  |  |  | 19.39045 |  |  |  |  | 0.4884243 | 26.06232 |  | 3.018462 | 0.9280063 |  |  | 0.722868 | 0.4102764 |  |  | 47.03526 |  | 0.2344437 |  | 0.1953697
1374 | Kunicki-Goldfinger et al. 2014 | 772r | Altenberg, D | Altenberg | Germany | East: Germany | Window glass | SEM-EDS | Red flash |  | LLHM |  | 1386 | 1391.5 | 1397 | 1386-1397 | Central Europe | 14 |  | 1.188372 |  |  | 0.3044588 |  | 19.31841 |  |  |  | 0.8446278 | 0.5499902 | 26.05578 |  | 3.349047 | 0.736594 |  |  | 0.7562365 | 0.3241014 |  |  | 46.24828 |  | 0.3241014
1375 | Kunicki-Goldfinger et al. 2014 | 776w | Altenberg, D | Altenberg | Germany | East: Germany | Window glass | SEM-EDS | White base of red-flashed glass |  | LLHM |  | 1386 | 1391.5 | 1397 | 1386-1397 | Central Europe | 14 |  | 1.501938 |  |  |  |  | 16.75388 | 0.2713178 |  |  |  | 0.3003876 | 21.72481 |  | 5.184109 | 1.356589 | 0.4166667 |  | 5.213178 |  |  |  | 46.53101 |  | 0.3100775
1376 | Kunicki-Goldfinger et al. 2014 | 776r | Altenberg, D | Altenberg | Germany | East: Germany | Window glass | SEM-EDS | Red flash |  | LLHM |  | 1386 | 1391.5 | 1397 | 1386-1397 | Central Europe | 14 |  | 1.828839 |  |  |  |  | 17.50293 |  |  |  | 1.359906 | 0.5158265 | 20.3517 |  | 4.525205 | 1.277843 | 0.2344666 |  | 4.255569 |  |  |  | 47.8898 |  | 0.2579132
1377 | Kunicki-Goldfinger et al. 2014 | 777w | Altenberg, D | Altenberg | Germany | East: Germany | Window glass | SEM-EDS | White base of red-flashed glass |  | LLHM |  | 1386 | 1391.5 | 1397 | 1386-1397 | Central Europe | 14 |  | 1.288404 |  |  |  |  | 16.99703 | 0.2874133 |  |  |  | 0.4558969 | 21.70466 |  | 5.460852 | 1.35778 | 0.5450942 |  | 5.213082 |  |  |  | 46.15461 |  | 0.2378593
1378 | Kunicki-Goldfinger et al. 2014 | 777r | Altenberg, D | Altenberg | Germany | East: Germany | Window glass | SEM-EDS | Red flash |  | HLLM |  | 1386 | 1391.5 | 1397 | 1386-1397 | Central Europe | 14 |  | 1.611952 |  |  | 0.3145272 |  | 17.55455 | 0.1769216 |  |  | 1.179477 | 0.5111067 | 20.32632 |  | 4.717908 | 1.356399 | 0.2653823 |  | 4.305091 |  |  |  | 47.46412 |  | 0.2162375
1379 | Kunicki-Goldfinger et al. 2014 | 789w | Altenberg, D | Altenberg | Germany | East: Germany | Window glass | SEM-EDS | White base of red-flashed glass |  | LLHM |  | 1386 | 1391.5 | 1397 | 1386-1397 | Central Europe | 14 |  | 0.8204727 |  |  | 0.3809338 |  | 17.53272 | 0.06837273 |  |  |  | 0.3516312 | 27.35886 |  | 3.203751 | 0.7814026 |  |  | 0.7032624 |  |  |  | 47.94882 |  | 0.4883766
1709 | Muller & Bochynek 1989 | 1 | Jerichow Monastery, Brandenbourg | Jerichow | Germany | East: Germany | Window Glass |  | brown |  | LLHM |  | 1100 | 1200 | 1300 | 12 / 13 C ? | Central Europe | 13 |  | 6.5 |  |  |  |  | 15.1 |  |  |  |  | 0.33 | 17 |  | 4.9 | 0.4 | 0.9 |  | 2.1 |  |  |  | 52.4
1710 | Muller & Bochynek 1989 | 2 | Jerichow Monastery, Brandenbourg | Jerichow | Germany | East: Germany | Window Glass |  | purple |  | LLHM |  | 1100 | 1200 | 1300 | 12 / 13 C ? | Central Europe | 13 |  | 2.1 |  |  |  |  | 18.1 |  |  |  |  | 0.22 | 13.2 |  | 4.4 | 0.9 | 0.5 |  | 2.8 |  |  |  | 57
1711 | Muller & Bochynek 1989 | 3 | Jerichow Monastery, Brandenbourg | Jerichow | Germany | East: Germany | Window Glass |  | colourless |  | LLHM |  | 1400 | 1500 | 1600 | 15 / 16 C ? | Central Europe | 16 |  | 1.8 |  |  |  |  | 19.1 |  |  |  |  | REF | 3.9 |  | 2.9 | 0.7 | 3.3 |  | 5.2 |  |  |  | 61.5
1715 | Muller & Bochynek 1989 | 7 | Jerichow Monastery, Brandenbourg | Jerichow | Germany | East: Germany | Window Glass |  | yellowish-green |  | LLHM |  | 1400 | 1500 | 1600 | 15 / 16 C ? | Central Europe | 16 |  | 5.3 |  |  |  |  | 16.5 |  |  |  |  | 0.33 | 2.4 |  | 3.9 | 0.6 | 5.1 |  | 3.4 | 0.3 |  |  | 61
1716 | Muller & Bochynek 1989 | 8 | Jerichow Monastery, Brandenbourg | Jerichow | Germany | East: Germany | Window Glass |  | blue |  | LLHM |  | 1400 | 1500 | 1600 | 15 / 16 C ? | Central Europe | 16 |  | 2 |  |  |  |  | 17.9 |  |  |  |  | REF | 4.4 |  | 4 | 0.7 | 3.2 |  | 5.5 | 0.3 |  |  | 60.9
1717 | Muller & Bochynek 1989 | 9 | Jerichow Monastery, Brandenbourg | Jerichow | Germany | East: Germany | Window Glass |  | brown opaque |  | LLHM |  | 1100 | 1200 | 1300 | 12 / 13 C ? | Central Europe | 13 |  | 5.5 |  |  |  |  | 14.9 |  |  |  |  | REF | 18.6 |  | 4.7 | 0.9 | 0.1 |  | 1.8 | 0.1 |  |  | 52.7
1733 | Newton 1976 | 15 | Leck Kirche | Leck | Germany | East: Germany | Window glass |  | white |  | HLLM |  | 1200 | 1250 | 1300 | 13 C | Central Europe | 13 | [6 empty] | 21.82 | [5 empty] | 18.14 |  | 4.98 |  | 1.11 | [5 empty] | 47.93
1802 | Newton 1976 | 84 | Wienhausen convent | Wienhausen | Germany | East: Germany | Window glass |  |  |  | HLLM |  | 1200 | 1250 | 1300 | 13 C | Central Europe | 13 |  | 5.5 |  |  |  |  | 27.9 |  |  |  |  | 0.9 | 13.4 |  | 3.7 |  | 0.04 | [5 empty] | 47
1803 | Newton 1976 | 85 | Wienhausen convent | Wienhausen | Germany | East: Germany | Window glass |  | pink violet |  | HLLM |  | 1300 | 1350 | 1400 | 14 C | Central Europe | 14 |  | 3.82 |  |  |  |  | 22.5 |  |  |  |  | 0.66 | 16.6 |  | 5.78 | 2.26 | 0.48 | [5 empty] | 47.2
1805 | Newton 1976 | 87 | Wienhausen convent | Wienhausen | Germany | East: Germany | Window glass |  |  |  | HLLM |  | 1400 | 1450 | 1500 | 15 C | Central Europe | 15 |  | 5.2 |  |  |  |  | 22.7 |  |  |  |  | 1.8 | 5.8 |  | 3.8 |  | 1.4 | [5 empty] | 54.9
1806 | Newton 1976 | 88 | Wienhausen convent | Wienhausen | Germany | East: Germany | Window glass |  |  |  | HLLM |  | 1300 | 1350 | 1400 | 14 C | Central Europe | 14 | [6 empty] | 23.3 | [5 empty] | 19.7 |  | 4.4 |  | 0.2 | [5 empty] | 46.6
1807 | Newton 1976 | 89 | St Michaelkirche | Munich | Germany | East: Germany | Window glass |  |  |  | HLLM |  | 1300 | 1350 | 1400 | 14 C | Central Europe | 14 |  | 2.88 |  |  |  |  | 21 |  |  |  | 0.12 | 2.31 | 21.65 |  | 2.42 | 0.54 | 0.3 |  |  | 0.64 |  |  | 48.02 |  |  |  | 0.1
1808 | Newton 1976 | 90 | St Michaelkirche | Munich | Germany | East: Germany | Window glass |  |  |  | HLLM |  | 1300 | 1350 | 1400 | 14 C | Central Europe | 14 | [6 empty] | 19.68 | [5 empty] | 20.9 |  | 3.99 | 1 | 0.32 | [5 empty] | 50.13
1809 | Newton 1976 | 91 | St Michaelkirche | Munich | Germany | East: Germany | Window glass |  |  |  | HLLM |  | 1300 | 1350 | 1400 | 14 C | Central Europe | 14 | [6 empty] | 19.73 | [5 empty] | 20.94 |  | 2.95 | 2 | 0.45 | [5 empty] | 50.1
2455 | Stephan & Wedepohl 1997 | Corv 29 | Corvey | Höxter/Corvey | Germany | East: Germany | Window glass |  | Olive-green |  | HLLM |  | 1200 | 1225 | 1250 | early - mid 13 C | Central Europe | 13 |  | 2.28 |  |  |  |  | 23.6 | 0.43 |  |  |  | 1.1 | 3.72 |  | 2.03 | 0.38 | 1.78 |  | 1.65 |  |  |  | 60.9 |  |  |  | 0.65
2456 | Stephan & Wedepohl 1997 | Corv 34 | Corvey | Höxter/Corvey | Germany | East: Germany | Window glass |  | Light green |  | HLLM |  | 1100 | 1150 | 1200 | 12 C | Central Europe | 12 |  | 3.27 |  |  |  |  | 16.7 | 0.4 |  |  |  | 0.319 | 10.04 |  | 5.03 | 1.01 | 0.77 |  | 2.67 |  |  |  | 56.8 |  |  |  | 0.47
2457 | Stephan & Wedepohl 1997 | Corv 35 | Corvey | Höxter/Corvey | Germany | East: Germany | Window glass |  | Light green |  | HLLM |  | 1100 | 1150 | 1200 | 12 C ? | Central Europe | 12 |  | 2.92 |  |  |  |  | 23.9 | 0.41 |  |  |  | 0.143 | 4.98 |  | 3.34 | 0.94 | 2.14 |  | 2.92 |  |  |  | 54.5 |  |  |  | 0.13
2466 | Stephan & Wedepohl 1997 | Corv 11 | Corvey | Höxter/Corvey | Germany | East: Germany | Window glass |  | Brown-green |  | LLHM |  | 1100 | 1150 | 1200 | 12 C | Central Europe | 12 |  | 2.65 |  |  |  |  | 15.4 |  |  |  |  | 1.056 | 26.4 |  | 2.84 | 1.27 | 0.78 |  | 1.12 |  |  |  | 48.6 |  |  |  | 0.13
2468 | Stephan & Wedepohl 1997 | Corv 5 | Corvey | Höxter/Corvey | Germany | East: Germany | Window glass |  | Brown-green |  | HLLM |  | 1100 | 1150 | 1200 | 12 C | Central Europe | 12 |  | 3.5 |  |  |  |  | 25.3 | 0.15 |  |  |  | 0.341 | 9.5 |  | 4.68 | 1.61 | 2.08 |  | 4.31 |  |  |  | 47.7 |  |  |  | 0.21
2483 | Stephan & Wedepohl 1997 | Bru 16 | Brunshausen | Bad Gandersheim | Germany | East: Germany | Window glass |  | Brown |  | HLLM |  | 1125 | 1150 | 1175 | mid 12 C | Central Europe | 12 |  | 0.84 |  |  |  |  | 23.7 | 0.01 | 0.02 |  |  | 0.308 | 18.6 |  | 4.54 | 1.76 | 0.38 |  | 1.27 | 0.39 |  |  | 46.2 |  |  |  | 0.08
2484 | Stephan & Wedepohl 1997 | Bru 17 | Brunshausen | Bad Gandersheim | Germany | East: Germany | Window glass |  | Green |  | HLLM |  | 1125 | 1150 | 1175 | mid 12 C | Central Europe | 12 |  | 2.85 |  |  |  |  | 23.4 | 0.05 | 0.15 |  | 0.18 | 0.209 | 17.2 |  | 4.63 | 1.08 | 0.08 |  | 4.61 | 0.13 |  |  | 42.9 |  |  |  | 0.22
2485 | Stephan & Wedepohl 1997 | Bru 19 | Brunshausen | Bad Gandersheim | Germany | East: Germany | Window glass |  | Blue |  | HLLM |  | 1125 | 1150 | 1175 | mid 12 C | Central Europe | 12 |  | 1.07 |  |  |  |  | 23.6 | 0.01 | 0.04 |  | 0.09 | REF | 18 |  | 4.61 | 1.82 | 0.5 |  | 1.38 | 0.03 |  |  | 48.4 |  |  |  | 0.07
2513 | Sterpenich & Libourel 2001 | Me | Meissen | Meissen | Germany | East: Germany | Window glass | EPMA | Green |  | HLLM |  | 1330 | 1335 | 1340 | 1330-1340 | Central Europe | 14 |  | 1 |  |  |  |  | 19.4 |  |  |  |  | 1.3 | 22.4 |  | 3.2 | 0.6 | 0.2 |  | 1.7 |  |  |  | 48.1
1648 | Meek, Henderson & Evans 2012 | BW-WG1 | Blunden’s Wood. The Weald | Weald | England | England | Archaeological kiln sites; Various forms | EPMA-WDS | White |  | LLHM |  | 1310 | 1355 | 1400 | c. 1330 (archaeomagnetic dating) and second half of 14th century (pottery) | England | 14 |  | 1.06 |  |  |  |  | 14.46 | 0.57 | 0.01 |  | 0.01 | 0.6334466 | 11.56 |  | 6.08 | 1.11 | 2.12 |  | 3.27 | 0.02 |  |  | 57.21 |  | 0.08 |  | 0.08 |  | 0.04
1649 | Meek, Henderson & Evans 2012 | BW-WG2 | Blunden’s Wood. The Weald | Weald | England | England | Archaeological kiln sites; Various forms | EPMA-WDS | White |  | LLHM |  | 1310 | 1355 | 1400 | c. 1330 (archaeomagnetic dating) and second half of 14th century (pottery) | England | 14 |  | 0.81 |  |  |  |  | 13.2 | 0.51 |  |  | 0.01 | 0.7001251 | 12.24 |  | 6.85 | 1.08 | 2.92 |  | 3.09 | 0.04 |  |  | 56.9 |  | 0.13 |  | 0.08 |  | 0.04
1650 | Meek, Henderson & Evans 2012 | BW-WG3 | Blunden’s Wood. The Weald | Weald | England | England | Archaeological kiln sites; Various forms | EPMA-WDS | White |  | LLHM |  | 1310 | 1355 | 1400 | c. 1330 (archaeomagnetic dating) and second half of 14th century (pottery) | England | 14 |  | 0.8 |  |  |  |  | 13.25 | 0.48 |  |  | 0.01 | 0.7112382 | 12.31 |  | 6.86 | 1.09 | 2.7 |  | 3.17 | 0.01 |  |  | 56.27 |  | 0.13 |  | 0.07 |  | 0.04
1651 | Meek, Henderson & Evans 2012 | BW-WG4* | Blunden’s Wood. The Weald | Weald | England | England | Archaeological kiln sites; Various forms | EPMA-WDS; also analysed by TIMS for Sr, Nd | White |  | LLHM |  | 1310 | 1355 | 1400 | c. 1330 (archaeomagnetic dating) and second half of 14th century (pottery) | England | 14 |  | 0.93 |  |  |  |  | 13.82 | 0.49 |  |  | 0.02 | 0.7001251 | 10.99 |  | 6.82 | 1.14 | 2.49 |  | 2.79 | 0.06 |  |  | 58.05 |  | 0.12 |  | 0.09 |  | 0.04
1652 | Meek, Henderson & Evans 2012 | BW-WG5 | Blunden’s Wood. The Weald | Weald | England | England | Archaeological kiln sites; Various forms | EPMA-WDS | White |  | LLHM |  | 1310 | 1355 | 1400 | c. 1330 (archaeomagnetic dating) and second half of 14th century (pottery) | England | 14 |  | 0.79 |  |  |  |  | 12.57 | 0.48 |  |  | 0.01 | 0.7112382 | 12.4 |  | 6.66 | 1.06 | 2.93 |  | 2.84 | 0.01 |  |  | 57.74 |  | 0.11 |  | 0.08 |  | 0.04
1653 | Meek, Henderson & Evans 2012 | BW-WG6* | Blunden’s Wood. The Weald | Weald | England | England | Archaeological kiln sites; Various forms | EPMA-WDS; also analysed by TIMS for Sr, Nd | White |  | LLHM |  | 1310 | 1355 | 1400 | c. 1330 (archaeomagnetic dating) and second half of 14th century (pottery) | England | 14 |  | 1.22 |  |  |  |  | 13.97 | 0.44 |  |  | 0.02 | 0.7445775 | 11.46 |  | 6.43 | 1.12 | 2.25 |  | 3.19 | 0.06 |  |  | 57.32 |  | 0.09 |  | 0.09 |  | 0.04
1654 | Meek, Henderson & Evans 2012 | BW-WG7 | Blunden’s Wood. The Weald | Weald | England | England | Archaeological kiln sites; Various forms | EPMA-WDS | White |  | LLHM |  | 1310 | 1355 | 1400 | c. 1330 (archaeomagnetic dating) and second half of 14th century (pottery) | England | 14 |  | 1.04 |  |  |  |  | 13.51 | 0.45 |  |  | 0.01 | 0.689012 | 11.35 |  | 7.18 | 1.08 | 3.1 |  | 2.95 | 0.02 |  |  | 56.46 |  | 0.18 |  | 0.1 |  | 0.03
1655 | Meek, Henderson & Evans 2012 | BW-WG8* | Blunden’s Wood. The Weald | Weald | England | England | Archaeological kiln sites; Various forms | EPMA-WDS; also analysed by TIMS for Sr, Nd | White |  | LLHM |  | 1310 | 1355 | 1400 | c. 1330 (archaeomagnetic dating) and second half of 14th century (pottery) | England | 14 |  | 1.22 |  |  |  |  | 13.3 | 0.43 |  |  | 0.01 | 0.8445954 | 11.27 |  | 6.49 | 1.08 | 2.43 |  | 2.78 | 0.07 |  |  | 59.19 |  | 0.07 |  | 0.1 |  | 0.02
1656 | Meek, Henderson & Evans 2012 | BW-WG9 | Blunden’s Wood. The Weald | Weald | England | England | Archaeological kiln sites; Various forms | EPMA-WDS | White |  | LLHM |  | 1310 | 1355 | 1400 | c. 1330 (archaeomagnetic dating) and second half of 14th century (pottery) | England | 14 |  | 0.59 |  |  |  |  | 11.35 | 0.64 |  |  | 0.01 | 0.8223692 | 9.64 |  | 6.41 | 0.96 | 2.08 |  | 2.66 |  |  |  | 62.78 |  | 0.16 |  | 0.06 |  | 0.04
1657 | Meek, Henderson & Evans 2012 | BW-WG10 | Blunden’s Wood. The Weald | Weald | England | England | Archaeological kiln sites; Various forms | EPMA-WDS | White |  | LLHM |  | 1310 | 1355 | 1400 | c. 1330 (archaeomagnetic dating) and second half of 14th century (pottery) | England | 14 |  | 0.6 |  |  |  |  | 11.01 | 0.57 |  |  | 0.01 | 0.8334823 | 9.59 |  | 6.43 | 0.96 | 2.04 |  | 2.51 |  |  |  | 63.44 |  | 0.18 |  | 0.07 |  | 0.04
1658 | Meek, Henderson & Evans 2012 | BW-WG11 | Blunden’s Wood. The Weald | Weald | England | England | Archaeological kiln sites; Various forms | EPMA-WDS | White |  | LLHM |  | 1310 | 1355 | 1400 | c. 1330 (archaeomagnetic dating) and second half of 14th century (pottery) | England | 14 |  | 0.95 |  |  |  |  | 13.68 | 0.53 |  |  |  | 0.6556728 | 10.33 |  | 7.54 | 1.16 | 3.12 |  | 2.74 | 0.01 |  |  | 57.47 |  | 0.2 |  | 0.1 |  | 0.03
1659 | Meek, Henderson & Evans 2012 | BW-WG12 | Blunden’s Wood. The Weald | Weald | England | England | Archaeological kiln sites; Various forms | EPMA-WDS | White |  | LLHM |  | 1310 | 1355 | 1400 | c. 1330 (archaeomagnetic dating) and second half of 14th century (pottery) | England | 14 |  | 1.14 |  |  |  |  | 13.8 | 0.34 | 0.01 |  | 0.03 | 0.7890299 | 13.79 |  | 6.85 | 1.19 | 2.41 |  | 4.2 | 0.07 |  |  | 53.9 |  | 0.13 |  | 0.11 |  | 0.03
1660 | Meek, Henderson & Evans 2012 | BW-WG13 | Blunden’s Wood. The Weald | Weald | England | England | Archaeological kiln sites; Various forms | EPMA-WDS | White |  | LLHM |  | 1310 | 1355 | 1400 | c. 1330 (archaeomagnetic dating) and second half of 14th century (pottery) | England | 14 |  | 0.75 |  |  |  |  | 11.92 | 0.56 |  |  |  | 0.800143 | 10.43 |  | 6.44 | 0.97 | 2.18 |  | 2.64 |  |  |  | 61.17 |  | 0.1 |  | 0.07 |  | 0.05
1661 | Meek, Henderson & Evans 2012 | BW-WG14* | Blunden’s Wood. The Weald | Weald | England | England | Archaeological kiln sites; Various forms | EPMA-WDS; also analysed by TIMS for Sr, Nd | White |  | LLHM |  | 1310 | 1355 | 1400 | c. 1330 (archaeomagnetic dating) and second half of 14th century (pottery) | England | 14 |  | 0.77 |  |  |  |  | 12.68 | 0.43 | 0.01 |  |  | 0.677899 | 11.28 |  | 6.44 | 1.05 | 2.3 |  | 3.3 | 0.02 |  |  | 59.33 |  | 0.2 |  | 0.08 |  | 0.05
1662 | Meek, Henderson & Evans 2012 | BW-WG15* | Blunden’s Wood. The Weald | Weald | England | England | Archaeological kiln sites; Various forms | EPMA-WDS; also analysed by TIMS for Sr, Nd | White |  | LLHM |  | 1310 | 1355 | 1400 | c. 1330 (archaeomagnetic dating) and second half of 14th century (pottery) | England | 14 |  | 0.85 |  |  |  |  | 13.64 | 0.57 |  |  |  | 0.7001251 | 11.14 |  | 6.78 | 1.12 | 2.46 |  | 2.89 | 0.06 |  |  | 58.14 |  | 0.13 |  | 0.08 |  | 0.04
1663 | Meek, Henderson & Evans 2012 | BW-WG16 | Blunden’s Wood. The Weald | Weald | England | England | Archaeological kiln sites; Various forms | EPMA-WDS | White |  | LLHM |  | 1310 | 1355 | 1400 | c. 1330 (archaeomagnetic dating) and second half of 14th century (pottery) | England | 14 |  | 1.06 |  |  |  |  | 13.9 | 0.47 |  |  | 0.01 | 0.689012 | 11.06 |  | 7.23 | 1.12 | 3.15 |  | 2.84 | 0.04 |  |  | 56.64 |  | 0.18 |  | 0.12 |  | 0.03
1664 | Meek, Henderson & Evans 2012 | BW-WG17 | Blunden’s Wood. The Weald | Weald | England | England | Archaeological kiln sites; Various forms | EPMA-WDS | White |  | LLHM |  | 1310 | 1355 | 1400 | c. 1330 (archaeomagnetic dating) and second half of 14th century (pottery) | England | 14 |  | 0.67 |  |  |  |  | 12.7 | 0.57 |  |  | 0.01 | 0.6112204 | 11.64 |  | 7.08 | 1.13 | 2.7 |  | 2.8 | 0.01 |  |  | 58.44 |  | 0.14 |  | 0.07 |  | 0.03
1665 | Meek, Henderson & Evans 2012 | BW-WG18 | Blunden’s Wood. The Weald | Weald | England | England | Archaeological kiln sites; Various forms | EPMA-WDS | White |  | LLHM |  | 1310 | 1355 | 1400 | c. 1330 (archaeomagnetic dating) and second half of 14th century (pottery) | England | 14 |  | 0.89 |  |  |  |  | 13.9 | 0.49 |  |  | 0.02 | 0.6223335 | 11.9 |  | 6.07 | 1.09 | 2.05 |  | 3.46 | 0.02 |  |  | 57.01 |  | 0.08 |  | 0.08 |  | 0.03
1667 | Meek, Henderson & Evans 2012 | BW-WG20 | Blunden’s Wood. The Weald | Weald | England | England | Archaeological kiln sites; Various forms | EPMA-WDS | White |  | LLHM |  | 1310 | 1355 | 1400 | c. 1330 (archaeomagnetic dating) and second half of 14th century (pottery) | England | 14 |  | 0.59 |  |  |  |  | 11.12 | 0.6 |  |  |  | 0.8334823 | 9.73 |  | 6.43 | 0.98 | 1.98 |  | 2.43 | 0.01 |  |  | 63.75 |  | 0.16 |  | 0.07 |  | 0.02
2834 | Welch 1997 | 12 | Little Birches, Wolseley, Staffordshire. Context: North Site, Crucible. | Staffordshire | England | England | Window / Flat glass | SEM-EDS | Colourless (?) |  | HLLM |  | 1200 | 1300 | 1400 | Part of North Site: analysis of pottery suggests 13th or 14th century | England | 14 |  | 1.8 |  |  |  |  | 16.6 | 0.1 |  |  |  | 0.7 | 12.9 |  | 6.9 | 1.6 | 1.8 |  | 4.5 |  |  |  | 52.2 |  | 0.24972 |  | 0.2
2846 | Welch 1997 | 22 | Little Birches, Wolseley, Staffordshire. Context: 116 (North Site) | Staffordshire | England | England | Window / Flat glass | SEM-EDS | Colourless (?) |  | HLLM |  | 1200 | 1300 | 1400 | Part of North Site: analysis of pottery suggests 13th or 14th century | England | 14 |  | 1.9 |  |  |  |  | 15.9 |  |  |  |  | 0.7 | 19.6 |  | 6.3 | 1.8 | 1.1 |  | 4.9 |  |  |  | 47.3 |  | 0.74916 |  | 0.2
2847 | Welch 1997 | 23 | Little Birches, Wolseley, Staffordshire. Context: North Tip | Staffordshire | England | England | Window / Flat glass | SEM-EDS | Colourless (?) |  | HLLM |  | 1200 | 1300 | 1400 | Part of North Site: analysis of pottery suggests 13th or 14th century | England | 14 |  | 2 |  |  |  |  | 17.4 |  |  |  |  | 0.5 | 9.9 |  | 7.4 | 1.2 | 1.1 |  | 3.5 |  |  |  | 56.3 |  | 0.99888 |  | 0.2
2848 | Welch 1997 | 24 | Little Birches, Wolseley, Staffordshire. Context: North Tip | Staffordshire | England | England | Window / Flat glass | SEM-EDS | Colourless (?) |  | HLLM |  | 1200 | 1300 | 1400 | Part of North Site: analysis of pottery suggests 13th or 14th century | England | 14 |  | 2.1 |  |  |  |  | 17 |  |  |  |  | 0.8 | 10.9 |  | 6.9 | 1.3 | 1.2 |  | 3.7 |  |  |  | 55.5 |  | 0.74916 |  | 0.2
689 | Brill 1999 | 526 | Chartres Cathedral | Chartres | France | France, NW | Window glass | CMG; Silica concentration is nominal | Blue (pale) |  | LLHM | Low MgO | 1220 | 1225 | 1230 | c. 1225 | France, Paris/Ile-de-France | 13 |  | 1.77 |  | 0.07 | 0.05 |  | 13 |  | 0.03 |  | 0.2 | 0.5 | 17.2 | 0.001 | 5.64 | 0.4 | 0.58 |  | 3.62 | 0.08 |  |  | 56.64 | 0.04 |  | 0.12 | 0.05 |  |  | 0.01
690 | Brill 1999 | 527 | Chartres Cathedral | Chartres | France | France, NW | Window glass | CMG; Silica concentration is nominal | Amber | Amber | LLHM | Low MgO | 1220 | 1225 | 1230 | c. 1225 | France, Paris/Ile-de-France | 13 |  | 1.58 |  | 0.08 | 0.05 |  | 12.8 |  |  |  | 0.1 | 0.6 | 19.4 | 0.001 | 5.4 | 0.4 | 0.8 |  | 4.86 | 0.01 |  |  | 55.3 |  |  | 0.08 | 0.05 |  | 0.01 | 0.01
691 | Brill 1999 | 528 | Chartres Cathedral | Chartres | France | France, NW | Window glass | CMG; Silica concentration is nominal | Ruby flashing over green |  | LLHM | Low MgO | 1220 | 1225 | 1230 | c. 1225 | France, Paris/Ile-de-France | 13 |  | 1.46 |  | 0.08 | 0.05 |  | 15.5 |  |  |  | 0.7 | 0.5 | 18.1 | 0.001 | 5.82 | 0.5 | 0.75 |  | 4.66 | 0.02 |  |  | 51.4 | 0.04 |  | 0.1 | 0.3 |  | 0.01 | 0.01
692 | Brill 1999 | 2131 | Chartres St. Pierre Eglise, panel of the Ascension | Chartres | France | France, NW | Window glass | CMG; Silica concentration is nominal | Yellowish amber |  | LLHM | Low MgO | 1150 | 1175 | 1200 | 1150-1200 | France, NW | 12 |  | 1.2 |  | 0.06 | 0.03 |  | 19.4 |  |  |  |  | 0.5 | 16.7 |  | 3.4 | 0.3 | 1.76 |  | 6 |  | 0.08 |  | 50.41 |  |  | 0.08 | 0.08
693 | Brill 1999 | 2132 | Chartres St. Pierre Eglise, panel of the Ascension | Chartres | France | France, NW | Window glass | CMG; Silica concentration is nominal | Green (dark) |  | LLHM | Low MgO | 1220 | 1225 | 1230 | c. 1225 | France, Paris/Ile-de-France | 13 | 0.001 | 1.09 |  | 0.02 | 0.15 |  | 17.8 |  |  | 0.005 | 2.32 | 0.76 | 18.4 |  | 3.86 | 0.41 | 0.43 | 0.01 | 5.77 | 0.19 | 0.03 |  | 47.91 | 0.16 |  | 0.1 | 0.13 |  | 0.45
722 | Brill 1999 | 2118 | Rouen (St. Ouen) | Rouen | France | France, NW | Window glass | J. Taralon and J. M. Bettembourg, LMH.; Silica concentration is nominal | Blue (dark) |  | LLHM | Low MgO | 1300 | 1349.5 | 1399 | 14th century | France, NW | 14 | 0.001 | 3.17 |  | 0.04 | 0.66 |  | 18.5 |  | 0.2 |  | 0.42 | 1.12 | 16.9 | 0.01 | 3.68 | 1.11 | 1 |  | 1.86 | 0.1 | 0.1 |  | 52.5 | 0.01 |  | 0.2 | 0.25 |  | 0.01 | 0.01
723 | Brill 1999 | 2119 | Rouen (St. Ouen) | Rouen | France | France, NW | Window glass | J. Taralon and J. M. Bettembourg, LMH.; Silica concentration is nominal | Green (pale) |  | LLHM | Low MgO | 1300 | 1349.5 | 1399 | 14th century | France, NW | 14 | 0.001 | 1.19 |  | 0.06 | 0.2 |  | 11.9 |  |  |  |  | 0.3 | 12.5 | 0.01 | 4.31 | 0.76 | 3.47 |  | 2.79 | 0.01 | 0.08 |  | 62.3 |  |  | 0.02 | 0.08 |  | 0.01 | 0.01
724 | Brill 1999 | 2120 | Rouen (St. Ouen) | Rouen | France | France, NW | Window glass | J. Taralon and J. M. Bettembourg, LMH.; Silica concentration is nominal | Blue (pale) |  | LLHM | Low MgO | 1300 | 1349.5 | 1399 | 14th century | France, NW | 14 | 0.001 | 1.58 |  | 0.1 | 0.2 |  | 17 |  | 0.01 |  | 0.02 | 0.4 | 14.5 | 0.01 | 3.78 | 0.62 | 2.98 |  | 5.45 | 0.01 | 0.08 |  | 53.11 |  |  | 0.03 | 0.1 |  | 0.01 | 0.01
725 | Brill 1999 | 2121 | Rouen (St. Ouen) | Rouen | France | France, NW | Window glass | J. Taralon and J. M. Bettembourg, LMH.; Silica concentration is nominal | Amber | Amber | LLHM | Low MgO | 1300 | 1349.5 | 1399 | 14th century | France, NW | 14 | 0.001 | 0.92 |  | 0.06 | 0.2 |  | 11.9 |  |  |  |  | 0.35 | 15.1 | 0.01 | 4.74 | 0.76 | 3.7 |  | 4.83 | 0.01 | 0.2 |  | 57.09 |  |  | 0.03 | 0.08 |  | 0.01 | 0.01
726 | Brill 1999 | 2122 | Rouen (St. Ouen) | Rouen | France | France, NW | Window glass | J. Taralon and J. M. Bettembourg, LMH.; Silica concentration is nominal | Green; ruby flashing over green |  | LLHM | Low MgO | 1300 | 1349.5 | 1399 | 14th century | France, NW | 14 | 0.001 | 3.18 |  | 0.04 | 0.66 |  | 20 |  |  |  | 0.22 | 0.4 | 17.8 | 0.01 | 3.52 | 1.25 | 1.25 |  | 1.6 | 0.23 | 0.05 |  | 49.37 |  |  | 0.25 | 0.15 |  | 0.01 | 0.01
727 | Brill 1999 | 2124 | Rouen (St. Ouen) | Rouen | France | France, NW | Window glass | J. Taralon and J. M. Bettembourg, LMH.; Silica concentration is nominal | Green; ruby flashing over green |  | LLHM | Low MgO | 1300 | 1349.5 | 1399 | 14th century | France, NW | 14 | 0.001 | 3.14 |  | 0.06 | 0.68 |  | 19.8 |  |  |  | 0.24 | 0.7 | 18 | 0.01 | 4.33 | 1.27 | 1.09 |  | 2.52 | 0.2 | 0.05 |  | 47.54 |  |  | 0.2 | 0.15 |  | 0.01 | 0.01
728 | Brill 1999 | 2126 | Rouen (St. Ouen) | Rouen | France | France, NW | Window glass | J. Taralon and J. M. Bettembourg, LMH.; Silica concentration is nominal | Amber | Amber | LLHM | Low MgO | 1300 | 1349.5 | 1399 | 14th century | France, NW | 14 | 0.001 | 1.11 |  | 0.1 | 0.2 |  | 16 |  |  |  |  | 0.35 | 14.3 | 0.01 | 5.66 | 0.65 | 3.12 |  | 2.24 | 0.01 | 0.05 |  | 56.12 |  |  | 0.02 | 0.04 |  | 0.01 | 0.01
729 | Brill 1999 | 2127 | Rouen (St. Ouen) | Rouen | France | France, NW | Window glass | J. Taralon and J. M. Bettembourg, LMH.; Silica concentration is nominal | Amber | Amber | LLHM | Low MgO | 1300 | 1349.5 | 1399 | 14th century | France, NW | 14 | 0.001 | 0.79 |  | 0.07 | 0.3 |  | 17 |  |  |  |  | 0.25 | 16.4 | 0.01 | 2.07 | 0.58 | 2.82 |  | 5.61 | 0.01 | 0.05 |  | 53.98 |  |  | 0.03 | 0.01 |  | 0.01 | 0.01
730 | Brill 1999 | 2128 | Rouen (St. Ouen) | Rouen | France | France, NW | Window glass | J. Taralon and J. M. Bettembourg, LMH.; Silica concentration is nominal | Blue (med.) |  | LLHM | Low MgO | 1300 | 1349.5 | 1399 | 14th century | France, NW | 14 | 0.001 | 2.05 |  | 0.07 | 0.12 |  | 15.5 |  | 0.15 |  | 0.1 | 0.5 | 16.3 | 0.01 | 4.33 | 1.19 | 3.16 | 0.07 | 4.33 | 0.1 | 0.1 |  | 51.71 | 0.08 |  | 0.03 | 0.08 |  | 0.01 | 0.01
913 | Brill 1999 | 2101 | Bourges possibly. CMG fragment collection, dated by M. Lillich | Bourges | France | France, NW | Window glass | J. Taralon and J. M. Bettembourg, LMH; CMG.; Silica concentration is nominal | Greenish |  | HLLM | Low MgO | 1225 | 1237.5 | 1250 | 1225 - 1250 | France, NW | 13 | 0.001 | 1.98 |  | 0.07 | 0.22 |  | 14 |  |  | 0.001 | 0.05 | 0.77 | 15 |  | 4.59 | 1.05 | 2.25 | 0.001 | 2.5 | 0.02 |  |  | 57.07 | 0.02 |  | 0.08 | 0.22 | 0.001 | 0.1 | 0.01
914 | Brill 1999 | 2103 | Bourges possibly. CMG fragment collection, dated by M. Lillich | Bourges | France | France, NW | Window glass | J. Taralon and J. M. Bettembourg, LMH; CMG.; Silica concentration is nominal | Greenish |  | HLLM | Low MgO | 1225 | 1237.5 | 1250 | 1225 - 1250 | France, NW | 13 | 0.001 | 1.85 |  | 0.07 | 0.22 |  | 13.7 |  |  | 0.001 | 0.1 | 0.76 | 15.7 |  | 4.51 | 1.45 | 1.98 | 0.001 | 2.95 | 0.03 |  |  | 56.27 | 0.02 |  | 0.08 | 0.2 | 0.001 | 0.1 | 0.01
915 | Brill 1999 | 2106 | Bourges possibly. CMG fragment collection, dated by M. Lillich | Bourges | France | France, NW | Window glass | J. Taralon and J. M. Bettembourg, LMH; CMG.; Silica concentration is nominal | Greenish |  | HLLM | Low MgO | 1225 | 1237.5 | 1250 | 1225 - 1250 | France, NW | 13 | 0.001 | 1.39 |  | 0.08 | 0.27 |  | 16.3 |  |  | 0.001 | 0.05 | 0.61 | 11.6 |  | 6.83 | 0.97 | 2.64 | 0.001 | 3.76 | 0.01 |  |  | 55.12 | 0.01 |  | 0.08 | 0.17 | 0.001 | 0.1 | 0.01
918 | Brill 1999 | 2133 | Amiens | Amiens | France | France, NW | Window glass | J. Taralon and J. M. Bettembourg, LMH; CMG.; Silica concentration is nominal | Blue (med.) |  | HLLM | Low MgO | 1200 | 1249.5 | 1299 | 13th century | France, NW | 13 | 0.001 | 2.01 |  | 0.07 | 0.22 | 0.001 | 16.1 |  | 0.12 | 0.05 | 0.05 | 0.65 | 14 | 0.01 | 4.99 | 0.94 | 2.04 | 0.001 | 4.6 | 0.18 | 0.08 | 0.01 | 53.62 | 0.05 |  | 0.04 | 0.15 | 0.001 | 0.01 | 0.01
919 | Brill 1999 | 2134 | Amiens | Amiens | France | France, NW | Window glass | J. Taralon and J. M. Bettembourg, LMH; CMG.; Silica concentration is nominal | Blue (pale) |  | HLLM | Low MgO | 1200 | 1249.5 | 1299 | 13th century | France, NW | 13 | 0.001 | 2.27 |  | 0.07 | 0.1 | 0.001 | 18.5 |  | 0.1 | 0.001 | 0.02 | 0.75 | 11.3 | 0.01 | 3.48 | 0.69 | 1.35 | 0.001 | 4.08 | 0.01 | 0.02 | 0.01 | 56.92 | 0.01 |  | 0.1 | 0.18 | 0.001 | 0.01 | 0.02
920 | Brill 1999 | 2135 | Amiens | Amiens | France | France, NW | Window glass | J. Taralon and J. M. Bettembourg, LMH; CMG.; Silica concentration is nominal | Blue (dark) |  | HLLM | Low MgO | 1200 | 1249.5 | 1299 | 13th century | France, NW | 13 | 0.001 | 2.1 |  | 0.03 | 0.1 | 0.001 | 21 |  | 0.12 | 0.001 | 0.02 | 0.7 | 14.1 | 0.01 | 3.31 | 0.69 | 1.45 | 0.001 | 4.97 | 0.01 | 0.01 | 0.01 | 50.73 | 0.01 |  | 0.1 | 0.12 | 0.001 | 0.4 | 0.01
921 | Brill 1999 | 2136 | Evreux Cathedral | Evreux | France | France, NW | Window glass | J. Taralon and J. M. Bettembourg, LMH; CMG.; Silica concentration is nominal | Blue (pale) |  | LLHM | Low MgO | 1290 | 1300 | 1310 | ca. 1300 | France, NW | 14 | 0.001 | 1.17 |  | 0.06 | 0.1 | 0.001 | 12.4 |  | 0.15 | 0.001 | 0.2 | 0.85 | 15.4 | 0.01 | 6.15 | 0.9 | 3.62 | 0.001 | 4.47 | 0.25 | 0.02 | 0.01 | 53.75 | 0.05 |  | 0.03 | 0.1 | 0.001 | 0.3 | 0.01
922 | Brill 1999 | 2137 | Evreux Cathedral | Evreux | France | France, NW | Window glass | J. Taralon and J. M. Bettembourg, LMH; CMG.; Silica concentration is nominal | Green (pale) |  | LLHM | Low MgO | 1290 | 1300 | 1310 | ca. 1300 | France, NW | 14 | 0.001 | 1.69 |  | 0.07 | 0.15 | 0.001 | 11.9 |  | 0.01 | 0.001 | 0.01 | 0.75 | 16.4 | 0.01 | 6.53 | 0.95 | 3.68 | 0.001 | 4.53 | 0.03 | 0.1 | 0.01 | 52.96 | 0.03 |  | 0.04 | 0.13 | 0.001 | 0.01 | 0.01
923 | Brill 1999 | 2138 | Brennilis | Brittany/Brennilis | France | France, NW | Window glass | J. Taralon and J. M. Bettembourg, LMH; CMG.; Silica concentration is nominal | Amber | Amber | LLHM | Low MgO | 1400 | 1449.5 | 1499 | 15th century | France, NW | 15 | 0.001 | 1.23 |  | 0.07 | 0.08 | 0.001 | 14.2 |  | 0.01 | 0.001 | 0.01 | 0.3 | 14.2 | 0.01 | 5.79 | 0.77 | 3.98 | 0.001 | 4.44 | 0.01 | 0.05 | 0.01 | 54.68 | 0.01 |  | 0.03 | 0.1 | 0.001 | 0.01 | 0.01
931 | Brill 1999 | 2544 | Evron (Mayenne) | Évron (Mayenne) | France | France, NW | Window glass | J. Taralon and J. M. Bettembourg, LMH; CMG.; Silica concentration is nominal | (Grisaille?) | N/A | LLHM | Low MgO | 1310 | 1320 | 1330 | ca. 1320 | France, NW | 14 | 0.001 | 0.75 |  | 0.02 | 0.3 |  | 12 |  |  | 0.001 | 0.026 | 0.44 | 15.4 | 0.002 | 7.74 | 1.14 | 2.78 | 0.001 | 3.38 | 0.056 | 0.03 |  | 55.64 | 0.002 |  | 0.15 | 0.088 |  | 0.052 | 0.005
1504 | Lagabrielle & Velde 2005 | Cluny 1 - 1 | Rouen Cathedral, Normandy | Rouen | France | France, NW | Window glass |  | - | N/A | LLHM |  | 1200 | 1300 | 1400 | 13 C - 14 C | France, NW | 14 |  | 1.69 |  |  |  |  | 14.02 |  |  |  |  | 0.5889942 | 13.16 |  | 8.41 | 1.12 | 3.68 | [5 empty] | 51.61 |  |  |  | 0.22
1505 | Lagabrielle & Velde 2005 | Cluny 1 - 2 | Rouen Cathedral, Normandy | Rouen | France | France, NW | Window glass |  | - | N/A | LLHM |  | 1200 | 1300 | 1400 | 13 C - 14 C | France, NW | 14 |  | 1.6 |  |  |  |  | 15.93 |  |  |  |  | 0.7890299 | 10.7 |  | 6.32 | 0.8 | 2.28 | [5 empty] | 53.67 |  |  |  | 0.1
1506 | Lagabrielle & Velde 2005 | Cluny 1 - 3 | Rouen Cathedral, Normandy | Rouen | France | France, NW | Window glass |  | - | N/A | LLHM |  | 1200 | 1300 | 1400 | 13 C - 14 C | France, NW | 14 |  | 1.27 |  |  |  |  | 13.44 |  |  |  |  | 0.5889942 | 15.71 |  | 4.28 | 0.53 | 1.05 | [5 empty] | 57.86 |  |  |  | 0.19
1507 | Lagabrielle & Velde 2005 | Cluny 1 - 4 | Rouen Cathedral, Normandy | Rouen | France | France, NW | Window glass |  | - | N/A | LLHM |  | 1200 | 1300 | 1400 | 13 C - 14 C | France, NW | 14 |  | 1.49 |  |  |  |  | 15.07 |  |  |  |  | 0.8890478 | 15.89 |  | 5.23 | 1.03 | 1.55 | [5 empty] | 54.13 |  |  |  | 0.19
1508 | Lagabrielle & Velde 2005 | Cluny 1 - 5 | Rouen Cathedral, Normandy | Rouen | France | France, NW | Window glass |  | - | N/A | LLHM |  | 1200 | 1300 | 1400 | 13 C - 14 C | France, NW | 14 |  | 2.64 |  |  |  |  | 18.98 |  |  |  |  | 0.9557264 | 18.46 |  | 4.38 | 1.37 | 0.36 | [5 empty] | 49.46 |  |  |  | 0.15
1509 | Lagabrielle & Velde 2005 | Cluny 1 - 6 | Rouen Cathedral, Normandy | Rouen | France | France, NW | Window glass |  | - | N/A | LLHM |  | 1200 | 1300 | 1400 | 13 C - 14 C | France, NW | 14 |  | 1.37 |  |  |  |  | 14.23 |  |  |  |  | 0.233375 | 16.83 |  | 1.47 | 0.53 | 0.99 | [5 empty] | 54.85 |  |  |  | 0.17
1510 | Lagabrielle & Velde 2005 | Cluny 1 - 7 | Rouen Cathedral, Normandy | Rouen | France | France, NW | Window glass |  | - | N/A | LLHM |  | 1200 | 1300 | 1400 | 13 C - 14 C | France, NW | 14 |  | 0.87 |  |  |  |  | 11.05 |  |  |  |  | 0.6223335 | 15.16 |  | 6.93 | 1.37 | 2.38 | [5 empty] | 54.8 |  |  |  | 0.11
1511 | Lagabrielle & Velde 2005 | Cluny 1 - 8 | Rouen Cathedral, Normandy | Rouen | France | France, NW | Window glass |  | - | N/A | LLHM |  | 1200 | 1300 | 1400 | 13 C - 14 C | France, NW | 14 |  | 1.37 |  |  |  |  | 14.76 |  |  |  |  | 0.5556549 | 13.7 |  | 7.59 | 1.33 | 3.19 | [5 empty] | 50.64 |  |  |  | 0.14
1512 | Lagabrielle & Velde 2005 | Cluny 1 - 9 | Rouen Cathedral, Normandy | Rouen | France | France, NW | Window glass |  | - | N/A | LLHM |  | 1200 | 1300 | 1400 | 13 C - 14 C | France, NW | 14 |  | 0.99 |  |  |  |  | 10.53 |  |  |  |  | 0.4445239 | 16.03 |  | 6.53 | 0.74 | 2.2 | [5 empty] | 56.53 |  |  |  | 0.16
1513 | Lagabrielle & Velde 2005 | Cluny 1 - 10 | Rouen Cathedral, Normandy | Rouen | France | France, NW | Window glass |  | - | N/A | LLHM |  | 1200 | 1300 | 1400 | 13 C - 14 C | France, NW | 14 |  | 0.95 |  |  |  |  | 11.82 |  |  |  |  | 0.4222977 | 14.2 |  | 7.42 | 1.1 | 2.5 | [5 empty] | 55.84 |  |  |  | 0.07
1514 | Lagabrielle & Velde 2005 | Cluny 2 - 1 | Rouen Cathedral, Normandy | Rouen | France | France, NW | Window glass |  | - | N/A | HLLM |  | 1200 | 1300 | 1400 | 13 C - 14 C | France, NW | 14 |  | 0.86 |  |  |  |  | 12.8 |  |  |  |  | 0.6445597 | 15.78 |  | 7.18 | 0.98 | 2.25 | [5 empty] | 56.38 |  |  |  | 0.06
1515 | Lagabrielle & Velde 2005 | Cluny 2 - 2 | Rouen Cathedral, Normandy | Rouen | France | France, NW | Window glass |  | - | N/A | LLHM |  | 1200 | 1300 | 1400 | 13 C - 14 C | France, NW | 14 |  | 0.84 |  |  |  |  | 12.75 |  |  |  |  | 0.4889763 | 15.23 |  | 7.19 | 1.13 | 2.13 | [5 empty] | 56.02 |  |  |  | 0.09
1516 | Lagabrielle & Velde 2005 | Cluny 2 - 3 | Rouen Cathedral, Normandy | Rouen | France | France, NW | Window glass |  | - | N/A | LLHM |  | 1200 | 1300 | 1400 | 13 C - 14 C | France, NW | 14 |  | 2.46 |  |  |  |  | 18.42 |  |  |  |  | 0.5445418 | 20.75 |  | 4.25 | 1.33 | 0.26 | [5 empty] | 47.24 |  |  |  | 0.19
1517 | Lagabrielle & Velde 2005 | Cluny 2 - 4 | Rouen Cathedral, Normandy | Rouen | France | France, NW | Window glass |  | - | N/A | HLLM |  | 1200 | 1300 | 1400 | 13 C - 14 C | France, NW | 14 |  | 2.31 |  |  |  |  | 17.77 |  |  |  |  | 0.5112025 | 20.57 |  | 4.54 | 1.22 | 0.34 | [5 empty] | 47.57 |  |  |  | 0.17
1518 | Lagabrielle & Velde 2005 | Cluny 2 - 5 | Rouen Cathedral, Normandy | Rouen | France | France, NW | Window glass |  | - | N/A | HLLM |  | 1200 | 1300 | 1400 | 13 C - 14 C | France, NW | 14 |  | 1 |  |  |  |  | 13.43 |  |  |  |  | 0.455637 | 12.83 |  | 5.85 | 0.89 | 2.25 | [5 empty] | 57.98 |  |  |  | 0.09
1519 | Lagabrielle & Velde 2005 | Cluny 2 - 6 | Rouen Cathedral, Normandy | Rouen | France | France, NW | Window glass |  | - | N/A | HLLM |  | 1200 | 1300 | 1400 | 13 C - 14 C | France, NW | 14 |  | 1.34 |  |  |  |  | 16.27 |  |  |  |  | 0.566768 | 14.01 |  | 5.95 | 0.75 | 1.83 | [5 empty] | 52.76 |  |  |  | 0.23
1520 | Lagabrielle & Velde 2005 | Cluny 2 - 7 | Rouen Cathedral, Normandy | Rouen | France | France, NW | Window glass |  | - | N/A | HLLM |  | 1200 | 1300 | 1400 | 13 C - 14 C | France, NW | 14 |  | 0.76 |  |  |  |  | 13.47 |  |  |  |  | 0.7001251 | 12.1 |  | 7.7 | 1.1 | 2.89 | [5 empty] | 58.45 |  |  |  | 0.06
1521 | Lagabrielle & Velde 2005 | Cluny 2 - 8 | Rouen Cathedral, Normandy | Rouen | France | France, NW | Window glass |  | - | N/A | HLLM |  | 1200 | 1300 | 1400 | 13 C - 14 C | France, NW | 14 |  | 0.52 |  |  |  |  | 10.3 |  |  |  |  | 0.4778632 | 17.73 |  | 7.25 | 1.29 | 2.21 | [5 empty] | 53.61 |  |  |  | 0.04
1522 | Lagabrielle & Velde 2005 | Cluny 2 - 9 | Rouen Cathedral, Normandy | Rouen | France | France, NW | Window glass |  | - | N/A | LLHM |  | 1200 | 1300 | 1400 | 13 C - 14 C | France, NW | 14 |  | 1.42 |  |  |  |  | 18.3 |  |  |  |  | 0.5556549 | 11.03 |  | 6.36 | 0.98 | 2.12 | [5 empty] | 54.25 |  |  |  | 0.08
1523 | Lagabrielle & Velde 2005 | Cluny 2 - 10 | Rouen Cathedral, Normandy | Rouen | France | France, NW | Window glass |  | - | N/A | LLHM |  | 1200 | 1300 | 1400 | 13 C - 14 C | France, NW | 14 |  | 1.05 |  |  |  |  | 16.97 |  |  |  |  | 0.344506 | 15.56 |  | 4.89 | 0.94 | 1.68 | [5 empty] | 50.68 |  |  |  | 0.14
1524 | Lagabrielle & Velde 2005 | Cluny 2 - 11 | Rouen Cathedral, Normandy | Rouen | France | France, NW | Window glass |  | - | N/A | LLHM |  | 1200 | 1300 | 1400 | 13 C - 14 C | France, NW | 14 |  | 0.84 |  |  |  |  | 12.4 |  |  |  |  | 0.5000894 | 15 |  | 6.86 | 1.3 | 2.39 | [5 empty] | 54.39 |  |  |  | 0.05
1525 | Lagabrielle & Velde 2005 | Cluny 2 - 12 | Rouen Cathedral, Normandy | Rouen | France | France, NW | Window glass |  | - | N/A | LLHM |  | 1200 | 1300 | 1400 | 13 C - 14 C | France, NW | 14 |  | 0.67 |  |  |  |  | 13.6 |  |  |  |  | 0.5223156 | 11.4 |  | 8.24 | 0.95 | 2.97 | [5 empty] | 57.98 |  |  |  | 0.13
1526 | Lagabrielle & Velde 2005 | 1 | Bourges (?) | Bourges | France | France, NW | Window glass |  | - | N/A | HLLM |  | 1400 | 1450 | 1500 | 15 C | France, NW | 15 |  | 0.87 |  |  |  |  | 14.35 | 0.33 |  |  |  | 1.177988 | 16.26 |  | 5.37 | 0.55 | 2.04 |  | 3.73 |  |  |  | 54.95 |  |  |  | 0.1
1527 | Lagabrielle & Velde 2005 | 2 | Bourges (?) | Bourges | France | France, NW | Window glass |  | - | N/A | HLLM |  | 1400 | 1450 | 1500 | 15 C | France, NW | 15 |  | 0.95 |  |  |  |  | 14.32 | 0.28 |  |  |  | 2.155941 | 16.38 |  | 5.45 | 0.54 | 2.16 |  | 3.86 |  |  |  | 54.52 |  |  |  | 0.14
1528 | Lagabrielle & Velde 2005 | 3 | Bourges (?) | Bourges | France | France, NW | Window glass |  | blue |  | HLLM |  | 1400 | 1450 | 1500 | 15 C | France, NW | 15 |  | 1.57 |  |  |  |  | 23.91 | 0.07 |  |  |  | 0.4889763 | 11.71 |  | 4.38 | 0.96 | 1.56 |  | 3.65 |  |  |  | 50.88 |  |  |  | 0.1
1533 | Lagabrielle & Velde 2005 | 4 | Provins | Provins | France | France, NW | Window glass |  | white |  | HLLM |  | 1400 | 1450 | 1500 | 15 C | France, NW | 15 |  | 0.97 |  |  |  |  | 14.12 | 0.28 |  |  |  | 0.3889584 | 12.27 |  | 6.66 | 0.73 | 2.65 |  | 3.53 |  |  |  | 57.72 |  |  |  | 0.12
1534 | Lagabrielle & Velde 2005 | 5 | Provins | Provins | France | France, NW | Window glass |  | green |  | HLLM |  | 1400 | 1450 | 1500 | 15 C | France, NW | 15 |  | 0.84 |  |  |  |  | 13.92 | 0.22 |  |  |  | 0.5445418 | 13.31 |  | 6.8 | 0.9 | 2.29 |  | 3.71 |  |  |  | 55.9 |  |  |  | 0.24
1535 | Lagabrielle & Velde 2005 | 6 | Provins | Provins | France | France, NW | Window glass |  | red |  | HLLM |  | 1400 | 1450 | 1500 | 15 C | France, NW | 15 |  | 2.33 |  |  |  |  | 14.84 | 0.2 |  |  |  | 0.9001609 | 15.89 |  | 5.11 | 1.42 | 0.62 |  | 3.83 |  |  |  | 55.86 |  |  |  | -
1536 | Lagabrielle & Velde 2005 | 7 | Provins | Provins | France | France, NW | Window glass |  | blue |  | HLLM |  | 1400 | 1450 | 1500 | 15 C | France, NW | 15 |  | 0.91 |  |  |  |  | 14.13 | 0.37 |  |  |  | 0.4222977 | 10.63 |  | 6.79 | 0.76 | 3.13 |  | 3.42 |  |  |  | 57.76 |  |  |  | 0.1
1537 | Lagabrielle & Velde 2005 | 1 | Brittany | Brittany/Brennilis | France | France, NW | Window glass |  | greenish |  | HLLM |  | 1400 | 1450 | 1500 | 15 C | France, NW | 15 |  | 1.09 |  |  |  |  | 13.56 | 0.2 |  |  |  | 0.3000536 | 9 |  | 7.26 | 1.91 | 5.25 |  | 4.08 |  |  |  | 52.26 |  |  |  | -
1539 | Lagabrielle & Velde 2005 | 3 | Brittany | Brittany/Brennilis | France | France, NW | Window glass |  | greenish |  | HLLM |  | 1400 | 1450 | 1500 | 15 C | France, NW | 15 |  | 0.89 |  |  |  |  | 13.45 | 0.24 |  |  |  | 1.189101 | 10.21 |  | 8.55 | 1.51 | 5.28 |  | 4.42 |  |  |  | 53.3 |  |  |  | -
1540 | Lagabrielle & Velde 2005 | 4 | Brittany | Brittany/Brennilis | France | France, NW | Window glass |  | green |  | HLLM |  | 1400 | 1450 | 1500 | 15 C | France, NW | 15 |  | 1.07 |  |  |  |  | 12.88 | 0.3 |  |  |  | 0.7556906 | 1.12 |  | 7.63 | 1.44 | 5.8 |  | 4.23 |  |  |  | 53.2 |  |  |  | -
1552 | Lagabrielle & Velde 2005 | 1 | Rouen castle | Rouen | France | France, NW | Window glass |  | - | N/A | LLHM |  | 1200 | 1250 | 1300 | 13 C | France, NW | 13 |  | 0.46 |  |  |  |  | 14.84 | 0.43 |  |  |  | 0.3000536 | 18.1 |  | 4.87 | 0.98 | 0.86 |  | 4.96 |  |  |  | 52.22 |  |  |  | -
1553 | Lagabrielle & Velde 2005 | 3 | Rouen castle | Rouen | France | France, NW | Window glass |  | - | N/A | LLHM |  | 1275 | 1287.5 | 1300 | 13 C end | France, NW | 13 |  | 0.55 |  |  |  |  | 13.99 | 0.56 |  |  |  | 0.4334108 | 15.32 |  | 5.01 | 0.78 | 1.19 |  | 3.06 |  |  |  | 56.89 |  |  |  | 0.05
1554 | Lagabrielle & Velde 2005 | 4 | Rouen castle | Rouen | France | France, NW | Window glass |  | - | N/A | HLLM |  | 1275 | 1287.5 | 1300 | 13 C end | France, NW | 13 |  | 0.72 |  |  |  |  | 14.55 | 0.47 |  |  |  | 0.4334108 | 15.36 |  | 6.02 | 0.6 | 1.5 |  | 4.08 |  |  |  | 55.37 |  |  |  | 0.02
1555 | Lagabrielle & Velde 2005 | 5 | Rouen castle | Rouen | France | France, NW | Window glass |  | - | N/A | HLLM |  | 1275 | 1287.5 | 1300 | 13 C end | France, NW | 13 |  | 0.64 |  |  |  |  | 14.52 | 0.54 |  |  |  | 0.5889942 | 15.07 |  | 6.27 | 0.82 | 1.42 |  | 4.13 |  |  |  | 55.44 |  |  |  | 0.08
1556 | Lagabrielle & Velde 2005 | 6 | Rouen castle | Rouen | France | France, NW | Window glass |  | - | N/A | HLLM |  | 1275 | 1287.5 | 1300 | 13 C end | France, NW | 13 |  | 0.53 |  |  |  |  | 13.94 | 0.57 |  |  |  | 0.4222977 | 15.37 |  | 6.12 | 0.75 | 1.6 |  | 4.01 |  |  |  | 55.34 |  |  |  | 0.06
1557 | Lagabrielle & Velde 2005 | 7 | Rouen castle | Rouen | France | France, NW | Window glass |  | - | N/A | HLLM |  | 1275 | 1287.5 | 1300 | 13 C end | France, NW | 13 |  | 1.54 |  |  |  |  | 15.05 | 0.33 |  |  |  | 0.6112204 | 13.71 |  | 5.93 | 1.13 | 1.52 |  | 4.34 |  |  |  | 53.97 |  |  |  | 0.13
1558 | Lagabrielle & Velde 2005 | 8 | Rouen castle | Rouen | France | France, NW | Window glass |  | - | N/A | LLHM |  | 1275 | 1287.5 | 1300 | 13 C end | France, NW | 13 |  | 0.64 |  |  |  |  | 14.54 | 0.49 |  |  |  | 0.222262 | 11.99 |  | 7.08 | 1.04 | 1.62 |  | 3.76 |  |  |  | 57.08 |  |  |  | 0.01
1559 | Lagabrielle & Velde 2005 | 9 | Rouen castle | Rouen | France | France, NW | Window glass |  | - | N/A | HLLM |  | 1275 | 1287.5 | 1300 | 13 C end | France, NW | 13 |  | 1.18 |  |  |  |  | 14.91 | 0.34 |  |  |  | 0.6445597 | 11.12 |  | 7.14 | 1.01 | 1.98 |  | 4.6 |  |  |  | 56.76 |  |  |  | 0.16
1560 | Lagabrielle & Velde 2005 | 10 | Rouen castle | Rouen | France | France, NW | Window glass |  | - | N/A | LLHM |  | 1275 | 1287.5 | 1300 | 13 C end | France, NW | 13 |  | 0.62 |  |  |  |  | 14.85 | 0.39 |  |  |  | REF | 15.59 |  | 5.78 | 0.6 | 1.45 |  | 4.07 |  |  |  | 54.41 |  |  |  | 0.09
1561 | Lagabrielle & Velde 2005 | 11 | Rouen castle | Rouen | France | France, NW | Window glass |  | - | N/A | LLHM |  | 1275 | 1287.5 | 1300 | 13 C end | France, NW | 13 |  | 0.92 |  |  |  |  | 15.18 | 0.42 |  |  |  | REF | 13.17 |  | 6.49 | 1.82 | 2.19 |  | 4.12 |  |  |  | 52.72 |  |  |  | -
1563 | Lombardo et al. 2010 | Ou2b-Bulk | Rouen: Abbey of Saint-Ouen | Rouen | France | France, NW | Window glass | SEM-EDS | Colourless |  | LLHM |  | 1300 | 1350 | 1400 | 14th century | France, NW | 14 |  | 0.98 |  |  |  |  | 13.79 |  |  |  |  | 0.6 | 12.7 |  | 6.81 | 0.7 | 2.53 |  | 3.6 | 0.1 |  |  | 57.76 |  | 0.18
1565 | Lombardo et al. 2010 | Ou4b-Bulk | Rouen: Abbey of Saint-Ouen | Rouen | France | France, NW | Window glass | SEM-EDS | Colourless |  | LLHM |  | 1300 | 1350 | 1400 | 14th century | France, NW | 14 |  | 1.33 |  |  |  |  | 12.34 | [5 empty] | 17.05 |  | 6.8 | 1.09 | 1.89 |  | 4.52 |  |  |  | 54.64 |  | 0.26
1567 | Lombardo et al. 2010 | Ou5a-Bulk | Rouen: Abbey of Saint-Ouen | Rouen | France | France, NW | Window glass | SEM-EDS | Colourless |  | LLHM |  | 1300 | 1350 | 1400 | 14th century | France, NW | 14 |  | 1.3 |  |  |  |  | 11.73 |  |  |  |  | 0.76 | 16.73 |  | 7.03 | 1.02 | 2.59 |  | 4.5 |  |  |  | 53.61 |  | 0.28
1569 | Lombardo et al. 2010 | Ev1b-Bulk | Evreux, Cathedral of Notre-Dame | Evreux | France | France, NW | Window glass | SEM-EDS | Colourless |  | LLHM |  | 1300 | 1350 | 1400 | 14th century | France, NW | 14 |  | 0.73 |  |  |  |  | 13.4 |  |  |  |  | 0.31 | 16.93 |  | 7.33 | 1.33 | 2.49 |  | 4.15 |  |  |  | 52.98 |  | 0.2
1728 | Newton 1976 | 10 | Rouen | Rouen | France | France, NW | Window glass |  | white |  | LLHM |  | 1200 | 1250 | 1300 | 13 C | France, NW | 13 |  | 3.9 |  |  |  |  | 13.2 | [5 empty] | 14.6 |  | 7.6 |  | 0.4 | [5 empty] | 56.3
1729 | Newton 1976 | 11 | Rouen | Rouen | France | France, NW | Window glass |  |  |  | HLLM |  | 1200 | 1250 | 1300 | 13 C | France, NW | 13 |  | 3.2 |  |  |  |  | 14.3 | [5 empty] | 11.4 |  | 8.6 |  | 0.5 | [5 empty] | 57.1
1736 | Newton 1976 | 18 | Rouen | Rouen | France | France, NW | Window glass |  | white |  | LLHM |  | 1200 | 1250 | 1300 | 13 C | France, NW | 13 |  | 5.4 |  |  |  |  | 16.5 | [5 empty] | 14.4 |  | 5.5 |  | 0.2 | [5 empty] | 56.4
1740 | Newton 1976 | 22 | Evreux | Evreux | France | France, NW | Window glass |  | green |  | LLHM |  | 1200 | 1250 | 1300 | 13 C | France, NW | 13 |  | 1.7 |  |  |  |  | 11.5 |  |  |  | 0.072 | 0.7 | 18 |  | 7.47 | 0.96 | 2.51 |  | 4.17 | 0.048 |  |  | 51.8 |  |  |  | 0.3
1741 | Newton 1976 | 23 | Evreux | Evreux | France | France, NW | Window glass |  | Green |  | LLHM |  | 1200 | 1250 | 1300 | 13 C | France, Paris/Ile-de-France | 13 |  | 4.25 |  |  |  |  | 11.75 |  |  |  | 0.018 | 0.71 | 18.3 |  | 7.86 | 1.16 | 0.32 |  | 4.1 | 0.045 |  |  | 51.3 |  |  |  | 0.25
1744 | Newton 1976 | 26 | Oise | Oise | France | France, NW | Window glass |  | deep blue |  | LLHM |  | 1200 | 1250 | 1300 | 13 C | France, Paris/Ile-de-France | 13 |  | 1.65 |  |  |  |  | 14.9 |  |  |  | 0.164 | 1.25 | 16.1 |  | 4.05 | 0.44 | 0.93 |  | 3.6 | 0.123 |  |  | 56.1 |  |  |  | 0.27
1745 | Newton 1976 | 27 | Amiens | Amiens | France | France, NW | Window glass |  | blue violet |  | LLHM |  | 1200 | 1250 | 1300 | 13 C | France, NW | 13 |  | 2 |  |  |  |  | 14.4 |  |  |  | 0.14 | 0.65 | 13.4 |  | 6.7 | 0.85 | 2.29 |  | 5.2 | 0.005 |  |  | 52.6 |  |  |  | 0.12
1747 | Newton 1976 | 29 | Rouen | Rouen | France | France, NW | Window glass |  | amber | Amber | HLLM |  | 1400 | 1450 | 1500 | 15 C | France, NW | 15 |  | 2.2 |  |  |  |  | 15.4 |  |  |  | 0.0059 | 0.42 | 13.8 |  | 7.56 | 0.77 | 2.16 |  | 4.03 | 0.003 |  |  | 54 |  |  |  | 0.19
1749 | Newton 1976 | 31 | Amiens | Amiens | France | France, NW | Window glass |  | emerald green |  | HLLM |  | 1200 | 1250 | 1300 | 13 C | France, NW | 13 |  | 1.6 |  |  |  |  | 15.25 |  |  |  | 2.2 | 1.65 | 14.35 |  | 5.1 | 1.31 | 1.02 |  | 3.9 | 0.127 |  |  | 53.2 |  |  |  | 0.22
1754 | Newton 1976 | 36 | Amiens | Amiens | France | France, NW | Window glass |  | pale green |  | HLLM |  | 1200 | 1250 | 1300 | 13 C | France, NW | 13 |  | 1.9 |  |  |  |  | 19.5 |  |  |  | 0.78 | 1 | 10.15 |  | 6.73 | 0.43 | 3.15 |  | 4.5 | 0.052 |  |  | 54.4 |  |  |  | 0.275
1755 | Newton 1976 | 37 | Rouen | Rouen | France | France, NW | Window glass |  | dark red |  | HLLM |  | 1400 | 1450 | 1500 | 15 C | France, NW | 15 | [6 empty] | 17.7 |  |  |  | 0.06 | 1.03 | 19 |  | 5.31 | 1.17 | 0.22 |  | 2.68 | 0.125 |  |  | 49.1 |  |  |  | 0.28
1761 | Newton 1976 | 43 | Amiens | Amiens | France | France, NW | Window glass |  | dark violet |  | HLLM |  | 1200 | 1250 | 1300 | 13 C | France, Paris/Ile-de-France | 13 |  | 1.7 |  |  |  |  | 19.7 |  |  |  | 0.061 | 1.2 | 11.35 |  | 3.71 | 0.78 | 0.38 |  | 4.2 | 0.187 |  |  | 51.7 |  |  |  | 0.215
1762 | Newton 1976 | 44 | Evreux | Evreux | France | France, NW | Window glass |  | white |  | HLLM |  | 1200 | 1250 | 1300 | 13 C | France, NW | 13 |  | 3.56 |  |  |  |  | 11.8 |  |  |  | 0.056 | 1.01 | 18.5 |  | 7.32 | 0.95 | 2.7 |  | 4.25 | 0.176 |  |  | 49.2 |  |  |  | 0.27
1769 | Newton 1976 | 51 | Amiens | Amiens | France | France, NW | Window glass |  | clear blue |  | HLLM |  | 1200 | 1250 | 1300 | 13 C | France, Paris/Ile-de-France | 13 |  | 3.2 |  |  |  |  | 12.4 |  |  |  | 0.098 | 0.94 | 13.2 |  | 6.7 | 1 | 0.32 |  | 2.04 | 0.052 |  |  | 61.1 |  |  |  | 0.31
1770 | Newton 1976 | 52 | Amiens | Amiens | France | France, NW | Window glass |  | red |  | HLLM |  | 1200 | 1250 | 1300 | 13 C | France, NW | 13 |  | 2.08 |  |  |  |  | 13.7 |  |  |  | 0.28 | 0.81 | 13.6 |  | 6.81 | 0.8 | 2.78 |  | 3.77 | 0.068 |  |  | 53.8 |  |  |  | 0.33
1771 | Newton 1976 | 53 | Le Mans | Le Mans | France | France, NW | Window glass |  | dark blue |  | HLLM |  | 1200 | 1350 | 1500 | 13 -15 C | France, NW | 14 |  | 2.3 |  |  |  |  | 14.2 |  |  |  | 0.128 | 0.9 | 16.2 |  | 4.49 | 0.79 | 0.54 |  | 3.1 | 0.037 |  |  | 51.7 |  |  |  | 0.19
1772 | Newton 1976 | 54 | Amiens | Amiens | France | France, NW | Window glass |  | red |  | HLLM |  | 1200 | 1250 | 1300 | 13 C | France, Paris/Ile-de-France | 13 |  | 1.76 |  |  |  |  | 17.8 |  |  |  | 0.036 | 0.82 | 22.4 |  | 3.46 | 1.57 | 0.24 |  | 1.92 | 0.095 |  |  | 48.9 |  |  |  | 0.17
2071 | Pollard 1979 | CHA 2 | Chartres | Chartres | France | France, NW | Window glass | XRF | blue |  | HLLM |  | 1200 | 1250 | 1300 | 13 C | France, Paris/Ile-de-France | 13 |  | 3.2 |  |  |  |  | 20.7 |  |  |  |  | 0.57 | 6.2 |  | 3.3 | 0.97 | 0.7 |  | 3.3 | 0.63 |  |  | 60.4 | [5 empty] | 0.03
2073 | Pollard 1979 | CHA 4 | Chartres | Chartres | France | France, NW | Window glass | XRF | yellow |  | HLLM |  | 1100 | 1150 | 1200 | 12 C | France, NW | 12 |  | 4.2 |  |  |  |  | 19.8 |  |  |  |  | 0.49 | 17.1 |  | 4.2 | 0.65 | 0.9 |  | 5.6 |  |  |  | 49.8 | [5 empty] | 0.03
2074 | Pollard 1979 | CHA 5 | Chartres | Chartres | France | France, NW | Window glass | XRF | pink |  | HLLM |  | 1100 | 1150 | 1200 | 12 C | France, NW | 12 |  | 3.8 |  |  |  |  | 21.2 |  |  |  |  | 0.34 | 17.6 |  | 3.8 | 1.14 | 1.5 |  | 6.2 | 0.01 |  |  | 47 | [5 empty] | 0.02
2510 | Sterpenich & Libourel 2001 | To2 | Tours | Tours | France | France, NW | Window glass | EPMA | Red |  | HLLM |  | 1300 | 1350 | 1400 | 1300-1400 | France, NW | 14 |  | 1.5 |  |  |  |  | 12.7 |  |  |  |  | 1 | 17.8 |  | 6.9 | 1.2 | 2.2 |  | 3.8 |  |  |  | 53.6 |  |  |  | 0.2
2511 | Sterpenich & Libourel 2001 | Ev | Evreux | Evreux | France | France, NW | Window glass | EPMA | Red |  | HLLM |  | 1200 | 1250 | 1300 | 1200-1300 | France, Paris/Ile-de-France | 13 |  | 0.7 |  |  |  |  | 17.3 | [5 empty] | 15.3 |  | 3.2 | 1.5 | 0.7 |  | 5.9 |  |  |  | 54.7
2645 | Vassas 1971 | Am Bl 1 | Amiens | Amiens | France | France, NW | Window glass ? |  | blue |  | LLHM |  | 1200 | 1250 | 1300 | 13 C | France, NW | 13 |  | 1.4 |  |  |  |  | 12.4 |  | 0.11 |  | 0.14 | 0.83 | 15.1 |  | 10.5 | 0.96 | 5.5 | 0.15 | 8.4 | 0.11 |  | 0.36 | 46.1 | [5 empty] | 0.17
2646 | Vassas 1971 | Ev Bl 2 | Evreux | Evreux | France | France, NW | Window glass ? |  | blue |  | HLLM |  | 1200 | 1250 | 1300 | 13 C | France, NW | 13 |  | 1.2 |  |  |  |  | 11.8 |  | 0.11 |  | 0.22 | 1.2 | 15 |  | 9 | 1.2 | 3 | 0.01 | 5.1 | 0.25 |  | 0.68 | 51.1 | [5 empty] | 0.28
2647 | Vassas 1971 | Fe Bl 1 | Fecamp | Fécamp | France | France, NW | Window glass ? |  | blue |  | HLLM |  | 1200 | 1250 | 1300 | 13 C | France, NW | 13 |  | 1.3 |  |  |  |  | 12 |  | 0.11 |  | 0.18 | 0.74 | 8.3 |  | 6.9 | 1.2 | 3.5 | 0.07 | 3.5 | 0.03 |  |  | 59.2 | [5 empty] | 0.14
2648 | Vassas 1971 | Ro Bl 3 | Rouen | Rouen | France | France, NW | Window glass ? |  | blue |  | OTHER |  | 1200 | 1250 | 1300 | 13 C | France, NW | 13 |  | 1.5 |  |  |  |  | 12.3 |  | 0.15 |  | 0.51 | 1.5 | 13.8 |  | 6.8 | 1.06 | 5 | 0.02 | 5.6 | 0.55 |  |  | 49.7 | [5 empty] | 0.37
2650 | Vassas 1971 | Ro Bl 2 | Rouen | Rouen | France | France, NW | Window glass ? |  | blue |  | HLLM |  | 1300 | 1350 | 1400 | 14 C | France, NW | 14 |  | 2.7 |  |  |  |  | 19 |  | 0.1 |  | 0.09 | 1.01 | 16.9 |  | 4.1 | 1.52 | 0.5 | 0.01 | 2.9 | 0.01 |  | 0.4 | 50.7 | [5 empty] | 0.12
2658 | Vassas 1971 | Fe Ve 1 | Fecamp | Fécamp | France | France, NW | Window glass ? |  | green |  | HLLM |  | 1200 | 1250 | 1300 | 13 C | France, NW | 13 |  | 1.2 |  |  |  |  | 14.2 |  | 0.01 |  | 1.85 | 0.46 | 15.1 |  | 7 | 0.94 | 2.2 | 0.01 | 5.4 | 0.23 |  |  | 50.1 | [5 empty] | 0.17
2659 | Vassas 1971 | Ro Ve 1 | Rouen | Rouen | France | France, NW | Window glass ? |  | green |  | HLLM |  | 1200 | 1250 | 1300 | 13 C | France, NW | 13 |  | 1.7 |  |  |  |  | 15.9 |  | 0.01 |  | 1.8 | 0.54 | 17 |  | 5.2 | 0.53 | 0.9 | 0.02 | 4.8 | 0.55 |  | 0.5 | 52.5 | [5 empty] | 0.15
2661 | Vassas 1971 | To Ve 1 | Tours | Tours | France | France, NW | Window glass ? |  | green |  | HLLM |  | 1200 | 1250 | 1300 | 13 C | France, Paris/Ile-de-France | 13 |  | 1.2 |  |  |  |  | 19.1 |  | 0.005 |  | 1.95 | 0.53 | 14.8 |  | 5.8 | 0.8 | 0.94 | 0.02 | 3.8 | 0.28 |  | 0.2 | 50.1 | [5 empty] | 0.43
2662 | Vassas 1971 | Pa Ve 1 | Pont-Audemer, Eglise St-Pierre-St-Paul | Pont-Audemer | France | France, NW | Window glass ? |  | green |  | LLHM |  | 1300 | 1350 | 1400 | 14 C | France, NW | 14 |  | 1.6 |  |  |  |  | 11.6 |  | 0.006 |  | 2.4 | 0.6 | 20.1 |  | 7.3 | 0.73 | 2 | 0.01 | 3.6 | 0.15 |  |  | 48.9 | [5 empty] | 0.27
2671 | Vassas 1971 | Ro J 6 | Rouen | Rouen | France | France, NW | Window glass ? |  | yellow |  | HLLM |  | 1300 | 1350 | 1400 | 14 C | France, NW | 14 |  | 0.8 |  |  |  |  | 16.5 |  | 0.005 |  | 0.03 | 0.34 | 17.1 |  | 7.8 | 1.06 | 3 | 0.01 | 4.5 | 0.11 |  | 0.5 | 47.2 | [5 empty] | 0.07
2675 | Vassas 1971 | To Po 1 | Tours | Tours | France | France, NW | Window glass ? |  | purple |  | HLLM |  | 1200 | 1250 | 1300 | 13 C | France, NW | 13 |  | 0.7 |  |  |  |  | 13.2 |  | 0.015 |  | 0.01 | 0.8 | 12.6 |  | 8 | 3.5 | 3.1 | 0.01 | 4.5 | 0.1 |  | 0.3 | 52.6 | [5 empty] | 0.1
2676 | Vassas 1971 | Pa Po 1 | Pont-Audemer, Eglise St-Pierre-St-Paul | Pont-Audemer | France | France, NW | Window glass ? |  | purple |  | LLHM |  | 1300 | 1350 | 1400 | 14 C | France, NW | 14 |  | 1.8 |  |  |  |  | 12.8 |  |  |  | 0.02 | 0.6 | 16.7 |  | 8 | 1.49 | 1.5 |  | 4.5 | 0.04 |  | 0.25 | 52 | [5 empty] | 0.05
2678 | Vassas 1971 | Ro Po 1 | Rouen | Rouen | France | France, NW | Window glass ? |  | purple |  | HLLM |  | 1300 | 1350 | 1400 | 14 C | France, NW | 14 |  | 1.7 |  |  |  |  | 13.2 |  | 0.01 |  | 0.01 | 0.67 | 12.8 |  | 4.5 | 1.37 | 1.3 | 0.01 | 3.3 | 0.07 |  |  | 60 | [5 empty] | 0.04
2906 | LRMH, Loisel 2013 | 41V | Poitiers | Poitiers | France | France, NW | Window glass | PIXE/PIGE | Purple |  |  |  |  | 1165 |  |  | France, NW | 12 | 0 | 1.87 |  |  | 0.12 |  | 13.35 | 0.46 | 0.002 | 0.002 | 0.023 | 0.62 | 15.84 |  | 3.63 | 1.42 | 0.81 | 0.002 | 3.48 | 0.19 | 0.018 | 0 | 57.48 | 0.01 | 0.31 | 0.035 | 0.26 |  | 0.033 | 0.02
2907 | LRMH, Loisel 2013 | 41B | Poitiers | Poitiers | France | France, NW | Window glass | PIXE/PIGE | Purple |  |  |  |  | 1165 |  |  | France, NW | 12 | 0 | 2.03 |  |  | 0.12 |  | 12.59 | 0.4 | 0.001 | 0.002 | 0.007 | 0.58 | 14.89 |  | 3.63 | 1.35 | 0.85 | 0.002 | 2.92 | 0.07 | 0.016 | 0.002 | 59.95 | 0.003 | 0.26 | 0.031 | 0.25 |  | 0.027 | 0.021
2908 | LRMH, Loisel 2013 | 42-2 | Chartres | Chartres | France | France, NW | Window glass | PIXE/PIGE | Purple |  |  |  |  | 1205 |  |  | France, NW | 13 | 0.001 | 1.7 |  |  | 0.12 |  | 13.9 | 0.53 | 0.007 | 0.003 | 0.02 | 0.62 | 13.24 |  | 5.13 | 1.5 | 1.66 | 0.005 | 3.01 | 0.04 | 0.016 | 0 | 57.9 | 0.005 | 0.25 | 0.039 | 0.23 |  | 0.044 | 0.02
2909 | LRMH, Loisel 2013 | 42-3 | Sens | Sens | France | France, NW | Window glass | PIXE/PIGE | Purple |  |  |  |  | 1230 |  |  | France, Paris/Ile-de-France | 13 | 0.003 | 1.52 |  |  | 0.17 |  | 13.37 | 0.39 | 0.005 | 0.002 | 0.173 | 0.56 | 14.91 |  | 5.34 | 1.74 | 0.73 | 0.003 | 3.36 | 0.09 | 0.023 | 0.002 | 57.06 | 0.006 | 0.23 | 0.055 | 0.19 |  | 0.047 | 0.012
2910 | LRMH, Loisel 2013 | 43-1 | Soissons | Soissons | France | France, NW | Window glass | PIXE/PIGE | Purple |  |  |  |  | 1225 |  |  | France, Paris/Ile-de-France | 13 | 0 | 1.44 |  |  | 0.18 |  | 13.77 | 0.37 | 0.005 | 0.002 | 0.042 | 0.6 | 16.59 |  | 4.58 | 1.73 | 0.45 | 0.004 | 4.14 | 0.13 | 0.015 | 0 | 55.25 | 0.006 | 0.31 | 0.043 | 0.26 |  | 0.034 | 0.025
2911 | LRMH, Loisel 2013 | 43-2 | Chartres | Chartres | France | France, NW | Window glass | PIXE/PIGE | Purple |  |  |  |  | 1205 |  |  | France, NW | 13 | 0 | 1.78 |  |  | 0.14 |  | 14.45 | 0.45 | 0.009 | 0.002 | 0.04 | 0.65 | 12.66 |  | 4.98 | 1.63 | 1.76 | 0.006 | 3.15 | 0.1 | 0.017 | 0.006 | 57.6 | 0.014 | 0.19 | 0.042 | 0.23 |  | 0.063 | 0.023
2912 | LRMH, Loisel 2013 | 44-1 | Soissons/Saint Quentin | Soissons/Saint Quentin | France | France, NW | Window glass | PIXE/PIGE | Purple |  |  |  |  | 1233 |  |  | France, Paris/Ile-de-France | 13 | 0.001 | 1.99 |  |  | 0.15 |  | 10.44 | 0.43 | 0.004 | 0.002 | 0.028 | 0.75 | 17.05 |  | 4.81 | 1.69 | 0.75 | 0.004 | 3.53 | 0.17 | 0.024 | 0.008 | 57.55 | 0.001 | 0.23 | 0.049 | 0.27 |  | 0.041 | 0.019
2913 | LRMH, Loisel 2013 | 44-2 | Bourges | Bourges | France | France, NW | Window glass | PIXE/PIGE | Purple |  |  |  |  | 1215 |  |  | France, Paris/Ile-de-France | 13 | 0.003 | 1.5 |  |  | 0.17 |  | 12.74 | 0.45 | 0.006 | 0.002 | 0.024 | 0.56 | 15.67 |  | 3.91 | 1.95 | 0.75 | 0.004 | 3.72 | 0.21 | 0.026 | 0.007 | 57.48 | 0.003 | 0.48 | 0.059 | 0.19 |  | 0.053 | 0.012
2916 | LRMH, Loisel 2013 | 47-8 | Bourges | Bourges | France | France, NW | Window glass | PIXE/PIGE | Purple |  |  |  |  | 1215 |  |  | France, Paris/Ile-de-France | 13 | 0 | 1.45 |  |  | 0.22 |  | 13.65 | 0.39 | 0.006 | 0.002 | 0.022 | 0.55 | 15.38 |  | 5.35 | 1.81 | 0.68 | 0.004 | 3.6 | 0.05 | 0.022 | 0.004 | 56.3 | 0.002 | 0.19 | 0.067 | 0.18 |  | 0.046 | 0.011
2917 | LRMH, Loisel 2013 | 47-10 | Angers | Angers | France | France, NW | Window glass | PIXE/PIGE | Purple |  |  |  |  | 1200 |  |  | France, Paris/Ile-de-France | 13 | 0 | 1.7 |  |  | 0.13 |  | 12.25 | 0.41 | 0.002 | 0.002 | 0.01 | 0.51 | 13.29 |  | 4.08 | 1.58 | 0.87 | 0.001 | 2.66 | 0.09 | 0.017 | 0.004 | 61.7 | 0.005 | 0.36 | 0.04 | 0.21 |  | 0.039 | 0.016
2918 | LRMH, Loisel 2013 | 47-17 | Angers | Angers | France | France, NW | Window glass | PIXE/PIGE | Purple |  |  |  |  | 1235 |  |  | France, NW | 13 | 0.001 | 1.71 |  |  | 0.22 |  | 14 | 0.35 | 0.006 | 0.002 | 0.067 | 0.53 | 14.61 |  | 5.61 | 1.96 | 1.24 | 0.004 | 2.28 | 0.15 | 0.024 | 0.006 | 56.66 | 0.007 | 0.25 | 0.076 | 0.16 |  | 0.046 | 0.011
2919 | LRMH, Loisel 2013 | 47-23 | Angers | Angers | France | France, NW | Window glass | PIXE/PIGE | Purple |  |  |  |  | 1200 |  |  | France, Paris/Ile-de-France | 13 | 0 | 1.59 |  |  | 0.13 |  | 12.59 | 0.39 | 0.002 | 0.002 | 0.012 | 0.49 | 13.46 |  | 4.49 | 1.52 | 0.96 | 0.002 | 2.99 | 0.16 | 0.017 | 0 | 60.55 | 0.009 | 0.33 | 0.039 | 0.2 |  | 0.045 | 0.017
2920 | LRMH, Loisel 2013 | 47-25 | Bourges | Bourges | France | France, NW | Window glass | PIXE/PIGE | Purple |  |  |  |  | 1215 |  |  | France, Paris/Ile-de-France | 13 | 0.001 | 1.35 |  |  | 0.15 |  | 12.6 | 0.4 | 0.006 | 0.001 | 0.023 | 0.53 | 17.95 |  | 4 | 1.44 | 0.51 | 0.003 | 5.11 | 0.09 | 0.029 | 0 | 55.02 | 0.004 | 0.46 | 0.054 | 0.18 |  | 0.069 | 0.014
2923 | LRMH, Loisel 2013 | 47-28V | Dives-sur-Mer | Dives-sur-Mer | France | France, NW | Window glass | PIXE/PIGE | Colourless |  |  |  |  | 1336 |  |  | France, NW | 14 | 0 | 1.25 |  |  | 0.12 |  | 11.67 | 0.54 | 0.004 | 0.001 | 0.034 | 0.52 | 13.53 |  | 5.97 | 0.93 | 2.29 | 0.003 | 3.01 | 0.1 | 0.02 | 0 | 59.7 | 0.019 | 0.1 | 0.035 | 0.11 |  | 0.028 | 0.008
2925 | LRMH, Loisel 2013 | 47-28J | Dives-sur-Mer | Dives-sur-Mer | France | France, NW | Window glass | PIXE/PIGE | Yellow |  |  |  |  | 1336 |  |  | France, NW | 14 | 0.018 | 1.6 |  |  | 0.15 |  | 12.36 | 0.44 | 0.004 | 0.001 | 0.065 | 0.61 | 12.2 |  | 4.86 | 0.95 | 2.17 | 0.003 | 3.25 | 0.49 | 0.021 | 0.002 | 60.41 | 0.012 | 0.2 | 0.039 | 0.12 |  | 0.032 | 0.009
2963 | Gratuze, unpublished | Cluny 15 1 | Rouen | Rouen | France | France, NW | Window glass | LA-ICP-MS | Colourless | [7 empty] | France, NW | 13 | 1.754693e-05 | 0.9651966 | 0.0003977787 | 0.09733477 | 0.09573216 | 1.260612e-05 | 13.52882 | 0.5614871 | 0.005915207 | 0.001637536 | 0.04336889 | 0.4266412 | 12.83159 | 0.0009088387 | 8.188839 | 1.009226 | 3.037137 | 0.00129687 | 3.463373 | 0.03576473 | 0.0190579 | 0.000179194 | 55.3216 | 0.008197748 | 0 | 0.06841981 | 0.10277 | 0.001030199 | 0.04433988 | 0.01071814
2964 | Gratuze, unpublished | Cluny 15 2 | Rouen | Rouen | France | France, NW | Window glass | LA-ICP-MS | Colourless | [7 empty] | France, NW | 13 | 2.08921e-05 | 0.9619475 | 0.00038635 | 0.0981128 | 0.09878305 | 1.362674e-05 | 14.17307 | 0.5760566 | 0.004648445 | 0.001648077 | 0.0486963 | 0.4829666 | 13.01951 | 0.001005446 | 7.91847 | 1.060126 | 2.798782 | 0.001246859 | 3.497802 | 0.08990935 | 0.01649862 | 0.0002117469 | 54.73748 | 0.01481137 | 0 | 0.07452424 | 0.1033604 | 0.000987403 | 0.04035093 | 0.01109626
2965 | Gratuze, unpublished | Cluny 15 3 i | Rouen | Rouen | France | France, NW | Window glass | LA-ICP-MS | Colourless | [7 empty] | France, NW | 13 | 1.666184e-05 | 1.335898 | 0.0002121519 | 0.08136091 | 0.1001088 | 3.487771e-06 | 14.2185 | 0.4066765 | 0.001814555 | 0.001562522 | 0.01234568 | 0.4579521 | 15.89416 | 0.001239691 | 7.925002 | 1.11955 | 2.705741 | 0.001820989 | 5.260179 | 0.002708149 | 0.0269106 | 8.715113e-05 | 49.99889 | 0.0008176615 | 0 | 0.08552593 | 0.1241552 | 0.001322948 | 0.04776397 | 0.01806011
2966 | Gratuze, unpublished | Cluny 15 3 r | Rouen | Rouen | France | France, NW | Window glass | LA-ICP-MS | Red | [7 empty] | France, NW | 13 | 0.0001658167 | 1.329176 | 0.00547586 | 0.0779333 | 0.09766243 | 0.0008216221 | 13.58953 | 0.3913288 | 0.002119986 | 0.001384501 | 0.6380506 | 0.4933768 | 16.33726 | 0.001237496 | 7.723882 | 1.090024 | 2.634933 | 0.002811258 | 5.506587 | 0.02691774 | 0.02725642 | 0.004351543 | 49.56893 | 0.009669639 | 0 | 0.0832457 | 0.1247522 | 0.001312684 | 0.05358899 | 0.01731324
2967 | Gratuze, unpublished | Cluny 15 4 | Rouen | Rouen | France | France, NW | Window glass | LA-ICP-MS | Yellow | [7 empty] | France, NW | 13 | 6.779459e-06 | 1.366404 | 0.0001676519 | 0.09260284 | 0.08716938 | 8.26964e-07 | 12.12195 | 0.4553471 | 0.001327947 | 0.00123389 | 0.006864456 | 0.497767 | 15.42244 | 0.001538042 | 8.002319 | 0.9206715 | 3.919321 | 0.001719103 | 5.191385 | 0.0003696403 | 0.02825555 | 5.012809e-06 | 51.54181 | 0.0001253372 | 0 | 0.0649898 | 0.1232916 | 0.001323655 | 0.04280893 | 0.009623299
2968 | Gratuze, unpublished | Cluny 15 5 | Rouen | Rouen | France | France, NW | Window glass | LA-ICP-MS | Yellow | [7 empty] | France, NW | 13 | 1.276377e-05 | 1.315623 | 0.0001772031 | 0.08201037 | 0.1040189 | 2.983396e-06 | 15.72365 | 0.3964205 | 0.001471168 | 0.0009889302 | 0.01123303 | 0.4552411 | 15.36993 | 0.001315288 | 7.854342 | 1.05484 | 2.745828 | 0.001724143 | 5.21166 | 0.002239094 | 0.02580158 | 6.011286e-05 | 49.25524 | 0.0007734096 | 0 | 0.09069701 | 0.1243978 | 0.001264821 | 0.04714142 | 0.01727136
2969 | Gratuze, unpublished | Cluny 15 6 | Rouen | Rouen | France | France, NW | Window glass | LA-ICP-MS | Blue | [7 empty] | France, NW | 13 | 0.002090551 | 1.288522 | 0.01673555 | 0.08892409 | 0.09821851 | 0.001902736 | 12.82343 | 0.3867035 | 0.001873577 | 0.0008542635 | 2.184298 | 0.5124133 | 14.23015 | 0.00147057 | 8.390829 | 1.06383 | 3.690928 | 0.00407537 | 4.874647 | 0.05793967 | 0.02561178 | 0.01312239 | 49.72784 | 0.0533739 | 0 | 0.0731983 | 0.1107388 | 0.00136526 | 0.126028 | 0.008313538
2970 | Gratuze, unpublished | Cluny 15 7 i | Rouen | Rouen | France | France, NW | Window glass | LA-ICP-MS | Colourless | [7 empty] | France, NW | 13 | 1.965558e-05 | 1.516424 | 0.001205536 | 0.09506536 | 0.1251059 | 5.496197e-05 | 13.76659 | 0.336942 | 0.003391968 | 0.0003792866 | 0.07344659 | 0.6494392 | 14.05595 | 0.00255486 | 8.733584 | 1.707808 | 4.422234 | 0.002825698 | 4.605374 | 0.01287134 | 0.03049294 | 0.0008719897 | 49.49455 | 0.007303977 | 0 | 0.0936861 | 0.1273952 | 0.002083245 | 0.04800553 | 0.01063488
2971 | Gratuze, unpublished | Cluny 15 7 r | Rouen | Rouen | France | France, NW | Window glass | LA-ICP-MS | Red | [7 empty] | France, NW | 13 | 0.0001068242 | 1.51879 | 0.006711245 | 0.09231716 | 0.1247639 | 0.000645875 | 13.56585 | 0.3177161 | 0.003485675 | 0.0002493461 | 0.4762341 | 0.6584654 | 13.89534 | 0.002494634 | 8.741044 | 1.692117 | 4.4584 | 0.003491985 | 4.646757 | 0.02528836 | 0.03064617 | 0.005788915 | 49.35433 | 0.02114308 | 0 | 0.09244728 | 0.1269843 | 0.002085186 | 0.06677371 | 0.01085507
2972 | Gratuze, unpublished | Cluny 15 8 | Rouen | Rouen | France | France, NW | Window glass | LA-ICP-MS | Colourless | [7 empty] | France, NW | 13 | 5.352201e-06 | 1.330685 | 0.001021371 | 0.09006293 | 0.1304607 | 4.64936e-06 | 12.38139 | 0.376411 | 0.005005996 | 0.0001885675 | 0.01253583 | 0.5694939 | 15.67605 | 0.001809981 | 8.062233 | 1.862632 | 4.00089 | 0.003945971 | 5.364923 | 0.001971755 | 0.02751212 | 8.029939e-05 | 49.81589 | 0.0003471463 | 0 | 0.071522 | 0.1190587 | 0.002188449 | 0.04815462 | 0.008997121
2973 | Gratuze, unpublished | Cluny 15 9 | Rouen | Rouen | France | France, NW | Window glass | LA-ICP-MS | Blue | [7 empty] | France, NW | 13 | 0.000140284 | 0.7472016 | 0.003074272 | 0.09948619 | 0.09512276 | 2.305123e-05 | 16.04496 | 0.3458298 | 0.1453254 | 0 | 0.2804969 | 0.9614108 | 13.981 | 0.001342147 | 8.107615 | 0.7809676 | 3.244695 | 0.004334254 | 7.288515 | 0.1214036 | 0.02319696 | 0.009673338 | 47.18064 | 0.0223643 | 0 | 0.0373716 | 0.06799967 | 0.0008068457 | 0.3326514 | 0.00565517
2974 | Gratuze, unpublished | Cluny 1510 | Rouen | Rouen | France | France, NW | Window glass | LA-ICP-MS | Colourless | [7 empty] | France, NW | 13 | 2.840928e-06 | 1.229563 | 0.000298919 | 0.09678502 | 0.09990975 | 1.15581e-06 | 13.29593 | 0.3573068 | 0.001942088 | 0 | 0.009247537 | 0.4829815 | 15.5144 | 0.001922509 | 9.157397 | 1.186945 | 4.030205 | 0.002032937 | 5.294934 | 0.002718945 | 0.02697839 | 1.969949e-06 | 48.95172 | 0.0009031441 | 0 | 0.07663352 | 0.1073351 | 0.001410275 | 0.04927532 | 0.007782092
669 | Brill 1999 | 2520 | St. Maur-Des-Fosses | Paris/Ile-de-France | France | France, Paris/Ile-de-France | Window glass | P. Newton, UY.; Silica concentration is nominal | Aqua |  | LLHM | Low MgO | 1275 | 1287 | 1299 | Late 13th century | France, Paris/Ile-de-France | 13 | 0.001 | 1.27 |  | 0.03 | 0.25 |  | 11.8 |  |  |  | 0.02 | 0.93 | 18.8 | 0.004 | 4.59 | 1.16 | 2.61 |  | 3.8 | 0.05 | 0.04 |  | 54.32 | 0.03 |  | 0.1 | 0.15 | 0.005 | 0.044
670 | Brill 1999 | 2521 | St. Maur-Des-Fosses | Paris/Ile-de-France | France | France, Paris/Ile-de-France | Window glass | P. Newton, UY.; Silica concentration is nominal | Aqua |  | HLLM | Low MgO | 1275 | 1287 | 1299 | Late 13th century | France, Paris/Ile-de-France | 13 | 0.001 | 1.28 |  | 0.03 | 0.3 |  | 13.7 |  |  |  | 0.088 | 1.05 | 17.2 | 0.004 | 6.44 | 1.09 | 3.25 |  | 3.48 | 0.15 | 0.04 |  | 51.48 | 0.06 |  | 0.15 | 0.15 | 0.005 | 0.056
671 | Brill 1999 | 2522 | St. Maur-Des-Fosses | Paris/Ile-de-France | France | France, Paris/Ile-de-France | Window glass | P. Newton, UY.; Silica concentration is nominal | Aqua |  | LLHM | Low MgO | 1275 | 1287 | 1299 | Late 13th century | France, Paris/Ile-de-France | 13 | 0.001 | 1.54 |  | 0.03 | 0.25 |  | 14.2 |  |  |  | 0.04 | 1.05 | 17.7 | 0.003 | 6.44 | 1.25 | 3.08 |  | 4.94 | 0.1 | 0.04 |  | 48.93 | 0.04 |  | 0.1 | 0.2 | 0.005 | 0.057
672 | Brill 1999 | 2523 | St. Maur-Des-Fosses | Paris/Ile-de-France | France | France, Paris/Ile-de-France | Window glass | P. Newton, UY.; Silica concentration is nominal | Colourless |  | LLHM | Low MgO | 1275 | 1287 | 1299 | Late 13th century | France, Paris/Ile-de-France | 13 | 0.001 | 1.86 |  | 0.02 | 0.3 |  | 20.2 |  |  |  | 0.005 | 0.91 | 18.3 | 0.008 | 5.92 | 0.92 | 2.67 |  | 3.5 | 0.002 | 0.04 |  | 45.06 |  |  | 0.1 | 0.15 | 0.005 | 0.034
673 | Brill 1999 | 2524 | St. Maur-Des-Fosses | Paris/Ile-de-France | France | France, Paris/Ile-de-France | Window glass | P. Newton, UY.; Silica concentration is nominal | Colourless |  | LLHM | Low MgO | 1275 | 1287 | 1299 | Late 13th century | France, Paris/Ile-de-France | 13 | 0.001 | 1.91 |  | 0.01 | 0.25 |  | 16.3 |  |  |  | 0.005 | 0.84 | 22.6 | 0.008 | 2.88 | 0.97 | 1.54 |  | 1.8 | 0.002 | 0.04 |  | 50.6 | 0.001 |  | 0.1 | 0.1 | 0.005 | 0.036
674 | Brill 1999 | 2525 | St. Maur-Des-Fosses | Paris/Ile-de-France | France | France, Paris/Ile-de-France | Window glass | P. Newton, UY.; Silica concentration is nominal | Amber | Amber | LLHM | Low MgO | 1275 | 1287 | 1299 | Late 13th century | France, Paris/Ile-de-France | 13 | 0.001 | 1.55 |  | 0.02 | 0.25 |  | 16.8 |  |  |  | 0.008 | 0.92 | 19.7 | 0.006 | 4.84 | 0.7 | 2.02 |  | 3.5 |  | 0.04 |  | 49.35 |  |  | 0.1 | 0.15 | 0.005 | 0.036
675 | Brill 1999 | 2526 | St. Maur-Des-Fosses | Paris/Ile-de-France | France | France, Paris/Ile-de-France | Window glass | P. Newton, UY.; Silica concentration is nominal | Amber | Amber | HLLM | Low MgO | 1275 | 1287 | 1299 | Late 13th century | France, Paris/Ile-de-France | 13 | 0.001 | 1.93 |  | 0.01 | 0.25 |  | 15.8 |  |  |  | 0.005 | 0.73 | 23.9 | 0.004 | 3.69 | 1.01 | 1.75 |  | 3.35 | 0.008 | 0.04 |  | 47.29 |  |  | 0.1 | 0.1 | 0.005 | 0.032
676 | Brill 1999 | 2527 | St. Maur-Des-Fosses | Paris/Ile-de-France | France | France, Paris/Ile-de-France | Window glass | P. Newton, UY.; Silica concentration is nominal | Purple |  | LLHM | Low MgO | 1275 | 1287 | 1299 | Late 13th century | France, Paris/Ile-de-France | 13 | 0.001 | 1.07 |  | 0.03 | 0.25 |  | 10.9 |  |  |  | 0.008 | 0.87 | 17.5 | 0.003 | 6.44 | 1.52 | 4.49 |  | 3.46 |  | 0.04 |  | 53.18 |  |  | 0.05 | 0.15 | 0.005 | 0.037
677 | Brill 1999 | 2528 | St. Maur-Des-Fosses | Paris/Ile-de-France | France | France, Paris/Ile-de-France | Window glass | P. Newton, UY.; Silica concentration is nominal | Purple (pale) |  | LLHM | Low MgO | 1275 | 1287 | 1299 | Late 13th century | France, Paris/Ile-de-France | 13 | 0.001 | 1.35 |  | 0.03 | 0.25 |  | 11.1 |  |  |  | 0.02 | 1.23 | 16.1 | 0.004 | 5.38 | 2.62 | 2.78 |  | 3.39 | 0.01 | 0.04 |  | 55.45 | 0.005 |  | 0.05 | 0.15 | 0.005 | 0.036
678 | Brill 1999 | 2529 | St. Maur-Des-Fosses | Paris/Ile-de-France | France | France, Paris/Ile-de-France | Window glass | P. Newton, UY.; Silica concentration is nominal | Purple |  | LLHM | Low MgO | 1275 | 1287 | 1299 | Late 13th century | France, Paris/Ile-de-France | 13 | 0.001 | 1.49 |  | 0.03 | 0.25 |  | 12.3 |  |  |  | 0.46 | 1.02 | 19.2 | 0.003 | 4.26 | 2.16 | 2.53 |  | 4.19 | 0.01 | 0.04 |  | 51.79 | 0.01 |  | 0.05 | 0.15 | 0.005 | 0.049
679 | Brill 1999 | 2530 | St. Maur-Des-Fosses | Paris/Ile-de-France | France | France, Paris/Ile-de-France | Window glass | P. Newton, UY.; Silica concentration is nominal | Green |  | LLHM | Low MgO | 1275 | 1287 | 1299 | Late 13th century | France, Paris/Ile-de-France | 13 | 0.003 | 1.39 |  | 0.03 | 0.25 |  | 12.3 |  |  |  | 2.72 | 0.94 | 18.4 | 0.005 | 4.9 | 1.24 | 2.53 |  | 3.7 | 0.4 | 0.04 |  | 50.71 | 0.08 |  | 0.1 | 0.18 | 0.005 | 0.054 | 0.01
680 | Brill 1999 | 2531 | St. Maur-Des-Fosses | Paris/Ile-de-France | France | France, Paris/Ile-de-France | Window glass | P. Newton, UY.; Silica concentration is nominal | Green (emerald) |  | LLHM | Low MgO | 1275 | 1287 | 1299 | Late 13th century | France, Paris/Ile-de-France | 13 | 0.002 | 1.49 |  | 0.03 | 0.2 |  | 10.4 |  |  | 0.005 | 2.7 | 0.89 | 16.8 | 0.005 | 4.7 | 0.86 | 2.86 | 0.005 | 3.7 | 0.05 | 0.04 |  | 54.62 | 0.15 |  | 0.1 | 0.18 | 0.005 | 0.2 | 0.01
681 | Brill 1999 | 2532 | St. Maur-Des-Fosses | Paris/Ile-de-France | France | France, Paris/Ile-de-France | Window glass | P. Newton, UY.; Silica concentration is nominal | Blue (light) |  | LLHM | Low MgO | 1275 | 1287 | 1299 | Late 13th century | France, Paris/Ile-de-France | 13 | 0.001 | 1.72 |  | 0.03 | 0.25 |  | 14.4 |  | 0.08 | 0.005 | 0.29 | 1.41 | 17.8 | 0.005 | 5.47 | 1.08 | 2.58 | 0.005 | 3.7 | 0.5 | 0.04 |  | 50.03 | 0.12 |  | 0.1 | 0.2 | 0.005 | 0.17 | 0.01
682 | Brill 1999 | 2533 | St. Maur-Des-Fosses | Paris/Ile-de-France | France | France, Paris/Ile-de-France | Window glass | P. Newton, UY.; Silica concentration is nominal | Blue (dark) |  | LLHM | Low MgO | 1275 | 1287 | 1299 | Late 13th century | France, Paris/Ile-de-France | 13 | 0.001 | 0.96 |  | 0.02 | 0.1 |  | 10.4 |  | 0.1 | 0.005 | 0.18 | 1.1 | 16.4 | 0.001 | 6.4 | 1.36 | 3.35 | 0.005 | 4.01 | 0.19 | 0.02 |  | 56.5 | 0.03 |  | 0.08 | 0.15 | 0.005 | 0.48 | 0.01
683 | Brill 1999 | 2534 | St. Maur-Des-Fosses | Paris/Ile-de-France | France | France, Paris/Ile-de-France | Window glass | P. Newton, UY.; Silica concentration is nominal | Blue (dark) |  | LLHM | Low MgO | 1275 | 1287 | 1299 | Late 13th century | France, Paris/Ile-de-France | 13 | 0.001 | 1.91 |  | 0.02 | 0.25 |  | 16.5 |  | 0.1 | 0.005 | 0.29 | 1.19 | 18.2 | 0.01 | 4.6 | 0.91 | 1.7 | 0.005 | 3.7 | 0.1 | 0.04 |  | 49.78 | 0.02 |  | 0.1 | 0.15 | 0.005 | 0.4 | 0.01
684 | Brill 1999 | 2535 | St. Maur-Des-Fosses | Paris/Ile-de-France | France | France, Paris/Ile-de-France | Window glass | P. Newton, UY.; Silica concentration is nominal | Blue (dark) |  | LLHM | Low MgO | 1275 | 1287 | 1299 | Late 13th century | France, Paris/Ile-de-France | 13 | 0.001 | 1.82 |  | 0.03 | 0.25 |  | 10.8 |  | 0.15 | 0.005 | 0.5 | 1.72 | 18.7 | 0.002 | 6.57 | 0.99 | 3.69 | 0.005 | 3.7 | 0.1 | 0.04 |  | 50 | 0.05 |  | 0.1 | 0.2 | 0.005 | 0.56 | 0.01
685 | Brill 1999 | 2536 | St. Maur-Des-Fosses | Paris/Ile-de-France | France | France, Paris/Ile-de-France | Window glass | P. Newton, UY.; Silica concentration is nominal | Blue (dark) |  | LLHM | Low MgO | 1275 | 1287 | 1299 | Late 13th century | France, Paris/Ile-de-France | 13 | 0.001 | 1.89 |  | 0.02 | 0.25 |  | 18.5 |  | 0.1 | 0.005 | 0.13 | 1.02 | 19.3 | 0.01 | 3.53 | 1.23 | 1.7 | 0.005 | 1.72 | 0.02 | 0.04 |  | 50.04 | 0.005 |  | 0.15 | 0.15 | 0.005 | 0.17 | 0.01
686 | Brill 1999 | 2537 | St. Maur-Des-Fosses | Paris/Ile-de-France | France | France, Paris/Ile-de-France | Window glass | P. Newton, UY.; Silica concentration is nominal | Ruby flashing over aqua glass |  | LLHM | Low MgO | 1275 | 1287 | 1299 | Late 13th century | France, Paris/Ile-de-France | 13 | 0.001 | 2.22 |  | 0.02 | 0.25 |  | 18.7 |  |  | 0.005 | 0.054 | 0.8 | 19.9 | 0.01 | 4.05 | 1.53 | 1.75 | 0.005 | 1.25 | 0.08 | 0.04 |  | 48.99 |  |  | 0.15 | 0.15 | 0.005 | 0.032 | 0.01
687 | Brill 1999 | 2538 | St. Maur-Des-Fosses | Paris/Ile-de-France | France | France, Paris/Ile-de-France | Window glass | P. Newton, UY.; Silica concentration is nominal | Ruby flashing over aqua glass |  | LLHM | Low MgO | 1275 | 1287 | 1299 | Late 13th century | France, Paris/Ile-de-France | 13 | 0.001 | 2.62 |  | 0.01 | 0.25 |  | 17.7 |  |  | 0.005 | 0.099 | 0.94 | 20.7 | 0.02 | 4.59 | 0.77 | 1.94 | 0.005 | 1.5 | 0.02 | 0.04 |  | 48.41 |  |  | 0.15 | 0.18 | 0.005 | 0.032 | 0.01
731 | Brill 1999 | 2610 | Saint-Denis | Saint-Denis | France | France, Paris/Ile-de-France | Window glass | T. Husband, MMA.; Silica concentration is nominal | Green |  | LLHM | Low MgO | 1100 | 1149.5 | 1199 | 12th century | France, Paris/Ile-de-France | 12 | 0.001 | 1.46 |  | 0.04 | 0.1 |  | 17.9 |  |  |  | 0.03 | 1.09 | 14.6 | 0.002 | 4.88 | 0.59 | 0.89 | 0.005 | 4 | 0.001 | 0.03 |  | 54.12 | 0.05 |  | 0.05 | 0.15 | 0.005 |  | 0.01
732 | Brill 1999 | 2611 | Saint-Denis | Saint-Denis | France | France, Paris/Ile-de-France | Window glass | T. Husband, MMA.; Silica concentration is nominal | Green |  | LLHM | Low MgO | 1100 | 1149.5 | 1199 | 12th century | France, Paris/Ile-de-France | 12 | 0.001 | 1.48 |  | 0.03 | 0.15 |  | 18.4 |  |  |  | 1.86 | 1.39 | 16.1 | 0.002 | 4.62 | 0.47 | 0.67 | 0.005 | 4 | 0.05 | 0.03 |  | 50.38 | 0.1 |  | 0.1 | 0.15 | 0.005 |  | 0.01
733 | Brill 1999 | 2612 | Saint-Denis | Saint-Denis | France | France, Paris/Ile-de-France | Window glass | T. Husband, MMA.; Silica concentration is nominal | Yellow (pale) |  | LLHM | Low MgO | 1100 | 1149.5 | 1199 | 12th century | France, Paris/Ile-de-France | 12 | 0.001 | 1.3 |  | 0.03 | 0.1 |  | 18.5 |  |  |  | 0.01 | 0.94 | 17.8 | 0.002 | 5.03 | 0.46 | 0.71 | 0.005 | 4 | 0.001 | 0.05 |  | 50.81 | 0.005 |  | 0.08 | 0.15 | 0.005 |  | 0.01
734 | Brill 1999 | 2613 | Saint-Denis | Saint-Denis | France | France, Paris/Ile-de-France | Window glass | T. Husband, MMA.; Silica concentration is nominal | Purple |  | LLHM | Low MgO | 1100 | 1149.5 | 1199 | 12th century | France, Paris/Ile-de-France | 12 | 0.001 | 1.51 |  | 0.04 | 0.25 |  | 20.9 |  |  |  | 0.02 | 0.78 | 17.7 | 0.002 | 4.92 | 1.07 | 0.91 | 0.005 | 0.76 | 0.005 | 0.05 |  | 50.83 | 0.005 |  | 0.08 | 0.15 | 0.005 |  | 0.01
735 | Brill 1999 | 2614 | Saint-Denis | Saint-Denis | France | France, Paris/Ile-de-France | Window glass | T. Husband, MMA.; Silica concentration is nominal | Blue (dark) |  | LLHM | Low MgO | 1100 | 1149.5 | 1199 | 12th century | France, Paris/Ile-de-France | 12 | 0.001 | 1.23 |  | 0.03 | 0.25 |  | 14.6 |  | 0.1 |  | 0.28 | 1.36 | 16.6 | 0.002 | 5.68 | 1.07 | 0.86 | 0.005 | 4 | 0.05 | 0.05 |  | 53.56 | 0.01 |  | 0.1 | 0.15 | 0.005 |  | 0.01
736 | Brill 1999 | 2615 | Saint-Denis | Saint-Denis | France | France, Paris/Ile-de-France | Window glass | T. Husband, MMA.; Silica concentration is nominal | Ruby |  | LLHM | Low MgO | 1100 | 1149.5 | 1199 | 12th century | France, Paris/Ile-de-France | 12 | 0.001 | 1.52 |  | 0.03 | 0.2 |  | 16.5 |  |  |  | 0.48 | 0.95 | 16.6 | 0.005 | 4.73 | 0.5 | 0.74 | 0.005 | 6.39 | 0.07 | 0.05 |  | 50.93 | 0.03 |  | 0.05 | 0.2 | 0.005 |  | 0.01
934 | Calligaro 2008 | YELLOW-1 | Saint-Denis, Paris; panel representing The Three Wise Men | Saint-Denis | France | France, Paris/Ile-de-France | Window glass | PIXE | Yellow |  | LLHM |  | 1130 | 1140 | 1150 | c. 1140 | France, Paris/Ile-de-France | 12 |  | 1.8 |  |  |  |  | 18.9 |  |  |  | 0.04 | 0.72 | 15.2 |  | 4 | 0.62 | 0.8 |  | 6 | 0.17 |  |  | 50.5 | [5 empty] | 0.11
936 | Calligaro 2008 | YELLOW-3 | Saint-Denis, Paris; panel representing The Three Wise Men | Saint-Denis | France | France, Paris/Ile-de-France | Window glass | PIXE | Yellow |  | LLHM |  | 1130 | 1140 | 1150 | c. 1140 | France, Paris/Ile-de-France | 12 |  | 1.5 |  |  |  |  | 16.6 |  |  |  | 0.02 | 0.55 | 17.1 |  | 4.1 | 0.48 | 0.9 |  | 7.3 | 0.2 |  |  | 49.7 | [5 empty] | 0.06
937 | Calligaro 2008 | RED-1 | Saint-Denis, Paris; panel representing The Three Wise Men | Saint-Denis | France | France, Paris/Ile-de-France | Window glass | PIXE | Red |  | LLHM |  | 1130 | 1140 | 1150 | c. 1140 | France, Paris/Ile-de-France | 12 |  | 4 |  |  |  |  | 21.5 |  |  |  |  | 0.69 | 4.7 |  | 3.2 | 0.7 | 2.3 |  | 2.3 |  |  |  | 59.6 | [5 empty] | 0.02
939 | Calligaro 2008 | RED-3 | Saint-Denis, Paris; panel representing The Three Wise Men | Saint-Denis | France | France, Paris/Ile-de-France | Window glass | PIXE | Red |  | LLHM |  | 1130 | 1140 | 1150 | c. 1140 | France, Paris/Ile-de-France | 12 |  | 1.1 |  |  |  |  | 11.5 |  |  |  | 1.25 | 0.66 | 13.7 |  | 6.6 | 1.87 | 2.8 |  | 2.9 | 0.09 |  |  | 56.4 | [5 empty] | 0.06
940 | Calligaro 2008 | GREEN-1 | Saint-Denis, Paris; panel representing The Three Wise Men | Saint-Denis | France | France, Paris/Ile-de-France | Window glass | PIXE | Green |  | LLHM |  | 1130 | 1140 | 1150 | c. 1140 | France, Paris/Ile-de-France | 12 |  | 1.8 |  |  |  |  | 17.8 |  |  |  | 2.3 | 0.62 | 14.3 |  | 3.9 | 0.47 | 1.9 |  | 7 | 0.67 |  |  | 46.7 | 0.18 |  |  |  |  | 0.59
941 | Calligaro 2008 | GREEN-2 | Saint-Denis, Paris; panel representing The Three Wise Men | Saint-Denis | France | France, Paris/Ile-de-France | Window glass | PIXE | Green |  | LLHM |  | 1130 | 1140 | 1150 | c. 1140 | France, Paris/Ile-de-France | 12 |  | 1.9 |  |  |  |  | 18.9 |  |  |  | 3.15 | 0.85 | 14 |  | 4.1 | 0.62 | 1.3 |  | 5.8 | 0.37 |  |  | 46.9 | 0.18 |  |  |  |  | 0.64
943 | Calligaro 2008 | WHITE-1 | Saint-Denis, Paris; panel representing The Three Wise Men | Saint-Denis | France | France, Paris/Ile-de-France | Window glass | PIXE | White |  | LLHM |  | 1130 | 1140 | 1150 | c. 1140 | France, Paris/Ile-de-France | 12 |  | 3.4 |  |  |  |  | 18.3 |  |  |  |  | 1.19 | 3.6 |  | 4 | 0.51 | 4.7 |  | 2.2 | 0.06 |  |  | 60.2 | [5 empty] | 0.03
944 | Calligaro 2008 | WHITE-2 | Saint-Denis, Paris; panel representing The Three Wise Men | Saint-Denis | France | France, Paris/Ile-de-France | Window glass | PIXE | White |  | LLHM |  | 1130 | 1140 | 1150 | c. 1140 | France, Paris/Ile-de-France | 12 |  | 1.7 |  |  |  |  | 16.9 |  |  |  | 0.04 | 0.67 | 16.2 |  | 3.3 | 0.62 | 1.4 |  | 6.3 | 0.1 |  |  | 51.2 | [5 empty] | 0.09
945 | Calligaro 2008 | WHITE-3 | Saint-Denis, Paris; panel representing The Three Wise Men | Saint-Denis | France | France, Paris/Ile-de-France | Window glass | PIXE | White |  | LLHM |  | 1130 | 1140 | 1150 | c. 1140 | France, Paris/Ile-de-France | 12 |  | 1.6 |  |  |  |  | 16.7 |  |  |  | 0.04 | 0.66 | 15.8 |  | 3.6 | 0.61 | 1.1 |  | 6.4 | 0.31 |  |  | 50.5 | [5 empty] | 0.08
1333 | Kunicki-Goldfinger et al. 2014 | 791 | Saint-Denis | Saint-Denis | France | France, Paris/Ile-de-France | Window glass | SEM-EDS; LA-ICP-MS for Cu in ppm for select samples | white base of Type A red-flashed glass |  | LLHM |  | 1100 | 1150 | 1200 | 12th century | France, Paris/Ile-de-France | 12 |  | 1.242587 |  |  |  |  | 20.46503 | 0.4141956 |  |  | 0.06622022 | 0.5271581 | 16.61489 |  | 4.904453 | 0.5271581 | 0.6683611 |  | 5.987009 |  |  |  | 48.3291 |  | 0.2070978 |  | 0.1129624
1334 | Kunicki-Goldfinger et al. 2014 | 792 | Saint-Denis | Saint-Denis | France | France, Paris/Ile-de-France | Window glass | SEM-EDS; LA-ICP-MS for Cu in ppm for select samples | white base of Type A red-flashed glass |  | LLHM |  | 1100 | 1150 | 1200 | 12th century | France, Paris/Ile-de-France | 12 |  | 1.175981 |  |  |  |  | 20.23103 | 0.4266833 |  |  | 0.06346626 | 0.5931939 | 16.54699 |  | 4.922469 | 0.6348215 | 0.7597044 |  | 6.181705 |  |  |  | 48.11115 |  | 0.2393589 |  | 0.1769175
1335 | Kunicki-Goldfinger et al. 2014 | 793 | Saint-Denis | Saint-Denis | France | France, Paris/Ile-de-France | Window glass | SEM-EDS; LA-ICP-MS for Cu in ppm for select samples | white base of Type A red-flashed glass |  | LLHM |  | 1100 | 1150 | 1200 | 12th century | France, Paris/Ile-de-France | 12 |  | 1.235133 |  |  |  |  | 20.32022 | 0.3842635 |  |  | 0 | 0.5215005 | 16.69716 |  | 4.894785 | 0.5032022 | 0.7410796 |  | 6.303751 |  |  |  | 48.07868 |  | 0.21043 |  | 0.1097896
1336 | Kunicki-Goldfinger et al. 2014 | 794 | Saint-Denis | Saint-Denis | France | France, Paris/Ile-de-France | Window glass | SEM-EDS; LA-ICP-MS for Cu in ppm for select samples | white base of Type A red-flashed glass |  | LLHM |  | 1100 | 1150 | 1200 | 12th century | France, Paris/Ile-de-France | 12 |  | 1.354177 |  |  |  |  | 19.99403 | 0.3684158 |  |  | 0 | 0.647217 | 16.74798 |  | 4.789406 | 0.5277308 | 0.8264463 |  | 6.342726 |  |  |  | 48.00358 |  | 0.1692721 |  | 0.2290152
1337 | Kunicki-Goldfinger et al. 2014 | 795 | Saint-Denis | Saint-Denis | France | France, Paris/Ile-de-France | Window glass | SEM-EDS; LA-ICP-MS for Cu in ppm for select samples | white base of Type A red-flashed glass |  | LLHM |  | 1100 | 1150 | 1200 | 12th century | France, Paris/Ile-de-France | 12 |  | 1.28 |  |  |  |  | 20.40889 | 0.4355556 |  |  | 0.06747202 | 0.6044444 | 16.45333 |  | 4.853333 | 0.5511111 | 0.8 |  | 6.142222 |  |  |  | 48.11556 |  | 0.1777778 |  | 0.1777778
1338 | Kunicki-Goldfinger et al. 2014 | 796 | Saint-Denis | Saint-Denis | France | France, Paris/Ile-de-France | Window glass | SEM-EDS; LA-ICP-MS for Cu in ppm for select samples | white base of Type A red-flashed glass |  | LLHM |  | 1100 | 1150 | 1200 | 12th century | France, Paris/Ile-de-France | 12 |  | 1.345249 |  |  |  |  | 11.95673 | 0.5456256 |  |  | 0.1038994 | 0.724365 | 21.58984 |  | 5.042333 | 1.063029 | 0.8372531 |  | 4.562559 |  |  |  | 52.02258 |  | 0.1034807 |  | 0.2069614
1339 | Kunicki-Goldfinger et al. 2014 | 797 | Saint-Denis | Saint-Denis | France | France, Paris/Ile-de-France | Window glass | SEM-EDS; LA-ICP-MS for Cu in ppm for select samples | white base of Type A red-flashed glass |  | HLLM |  | 1100 | 1150 | 1200 | 12th century | France, Paris/Ile-de-France | 12 |  | 1.658744 |  |  |  |  | 10.31658 | 0.5259432 |  |  | 0.02766478 | 0.4956003 | 17.57864 |  | 5.765146 | 0.8698291 | 1.385658 |  | 3.054516 |  |  |  | 58.08638 |  | 0.1314858 |  | 0.1314858
1382 | Lagabrielle & Velde 2005 | Cl. 14477-1 | Sainte Chapelle | Paris/Ile-de-France | France | France, Paris/Ile-de-France | Window glass |  | red |  | LLHM |  | 1200 | 1250 | 1300 | 13 C | France, Paris/Ile-de-France | 13 |  | 1.96 |  |  |  |  | 18.39 | 0.27 |  |  |  | 0.6445597 | 16.09 |  | 4.38 | 0.92 | 0.5 |  | 4.85 |  |  |  | 50.46 |  |  |  | 0.23
1383 | Lagabrielle & Velde 2005 | Cl. 14477-2 | Sainte Chapelle | Paris/Ile-de-France | France | France, Paris/Ile-de-France | Window glass |  | rose |  | LLHM |  | 1200 | 1250 | 1300 | 13 C | France, Paris/Ile-de-France | 13 |  | 1.86 |  |  |  |  | 17.63 | 0.31 |  |  |  | 0.4778632 | 15.11 |  | 4.5 | 1.48 | 0.69 |  | 4.82 |  |  |  | 49.82 |  |  |  | 0.31
1384 | Lagabrielle & Velde 2005 | Cl. 14477-3 | Sainte Chapelle | Paris/Ile-de-France | France | France, Paris/Ile-de-France | Window glass |  | flesh |  | LLHM |  | 1200 | 1250 | 1300 | 13 C | France, Paris/Ile-de-France | 13 |  | 1.54 |  |  |  |  | 12.93 | 0.2 |  |  |  | 0.8334823 | 18.51 |  | 4.62 | 1.71 | 0.76 |  | 3.99 |  |  |  | 51.13 |  |  |  | 0.23
1385 | Lagabrielle & Velde 2005 | Cl. 14477-4 | Sainte Chapelle | Paris/Ile-de-France | France | France, Paris/Ile-de-France | Window glass |  | blue |  | LLHM |  | 1200 | 1250 | 1300 | 13 C | France, Paris/Ile-de-France | 13 |  | 1.94 |  |  |  |  | 18.31 | 0.35 |  |  |  | 0.3111667 | 15.1 |  | 4.74 | 1.43 | 0.63 |  | 4.78 |  |  |  | 51.11 |  |  |  | 0.21
1386 | Lagabrielle & Velde 2005 | Cl. 14480-5 | Sainte Chapelle | Paris/Ile-de-France | France | France, Paris/Ile-de-France | Window glass |  | light blue |  | LLHM |  | 1200 | 1250 | 1300 | 13 C | France, Paris/Ile-de-France | 13 |  | 1.98 |  |  |  |  | 16.79 | 0.28 |  |  |  | 0.7556906 | 16.4 |  | 4.45 | 1.2 | 0.51 |  | 4.88 |  |  |  | 50.62 |  |  |  | 0.27
1387 | Lagabrielle & Velde 2005 | Cl. 14480-6 | Sainte Chapelle | Paris/Ile-de-France | France | France, Paris/Ile-de-France | Window glass |  | dark blue |  | LLHM |  | 1200 | 1250 | 1300 | 13 C | France, Paris/Ile-de-France | 13 |  | 1.33 |  |  |  |  | 11.71 | 0.33 |  |  |  | 0.566768 | 19.12 |  | 4.72 | 0.67 | 0.72 |  | 3.75 |  |  |  | 51.7 |  |  |  | 0.24
1388 | Lagabrielle & Velde 2005 | Cl. 14480-7 | Sainte Chapelle | Paris/Ile-de-France | France | France, Paris/Ile-de-France | Window glass |  | rose |  | LLHM |  | 1200 | 1250 | 1300 | 13 C | France, Paris/Ile-de-France | 13 |  | 2.31 |  |  |  |  | 15.88 | 0.34 |  |  |  | 0.4111846 | 14.85 |  | 4.59 | 1.39 | 0.6 |  | 3.68 |  |  |  | 52.49 |  |  |  | 0.34
1389 | Lagabrielle & Velde 2005 | Cl. 14480-8 | Sainte Chapelle | Paris/Ile-de-France | France | France, Paris/Ile-de-France | Window glass |  | red |  | LLHM |  | 1200 | 1250 | 1300 | 13 C | France, Paris/Ile-de-France | 13 |  | 1.69 |  |  |  |  | 13.58 | 0.25 |  |  |  | 1.244667 | 18.78 |  | 4.67 | 0.77 | 0.81 |  | 4.41 |  |  |  | 51.7 |  |  |  | 0.21
1390 | Lagabrielle & Velde 2005 | Cl. 14480-9 | Sainte Chapelle | Paris/Ile-de-France | France | France, Paris/Ile-de-France | Window glass |  | - | N/A | LLHM |  | 1200 | 1250 | 1300 | 13 C | France, Paris/Ile-de-France | 13 |  | 1.24 |  |  |  |  | 14.91 | 0.34 |  |  |  | 0.6112204 | 15.39 |  | 5.49 | 0.76 | 0.9 |  | 5.07 |  |  |  | 51.5 |  |  |  | 0.18
1391 | Lagabrielle & Velde 2005 | Cl. 14478-1 | Sainte Chapelle | Paris/Ile-de-France | France | France, Paris/Ile-de-France | Window glass |  | blue |  | LLHM |  | 1200 | 1250 | 1300 | 13 C | France, NW | 13 |  | 1.76 |  |  |  |  | 14.88 | 0.32 |  |  |  | 0.7334644 | 14.16 |  | 6.35 | 1.4 | 2.26 |  | 4.7 |  |  |  | 52.55 |  |  |  | 0.19
1392 | Lagabrielle & Velde 2005 | Cl. 14478-2 | Sainte Chapelle | Paris/Ile-de-France | France | France, Paris/Ile-de-France | Window glass |  | flesh |  | LLHM |  | 1200 | 1250 | 1300 | 13 C | France, Paris/Ile-de-France | 13 |  | 2.25 |  |  |  |  | 15.4 | 0.33 |  |  |  | 0.7779168 | 14.17 |  | 4.63 | 1.44 | 0.74 |  | 4.2 |  |  |  | 55.21 |  |  |  | 0.25
1393 | Lagabrielle & Velde 2005 | Cl. 14478-3 | Sainte Chapelle | Paris/Ile-de-France | France | France, Paris/Ile-de-France | Window glass |  | rose |  | LLHM |  | 1200 | 1250 | 1300 | 13 C | France, Paris/Ile-de-France | 13 |  | 2.05 |  |  |  |  | 18.59 | 0.23 |  |  |  | 1.189101 | 16.32 |  | 4.29 | 1.17 | 0.6 |  | 4.1 |  |  |  | 51.06 |  |  |  | 0.28
1394 | Lagabrielle & Velde 2005 | Cl. 14478-4 | Sainte Chapelle | Paris/Ile-de-France | France | France, Paris/Ile-de-France | Window glass |  | green |  | LLHM |  | 1200 | 1250 | 1300 | 13 C | France, Paris/Ile-de-France | 13 |  | 1.97 |  |  |  |  | 10.9 | 0.38 |  |  |  | 0.4222977 | 16.74 |  | 5.16 | 0.59 | 0.82 |  | 5.3 |  |  |  | 54.83 |  |  |  | 0.36
1395 | Lagabrielle & Velde 2005 | Cl. 23711 (D.S. 1883) - 5 | Sainte Chapelle | Paris/Ile-de-France | France | France, Paris/Ile-de-France | Window glass |  | - | N/A | LLHM |  | 1200 | 1250 | 1300 | 13 C | France, Paris/Ile-de-France | 13 |  | 1.67 |  |  |  |  | 15.71 | 0.31 |  |  |  | 0.6334466 | 15.55 |  | 4.95 | 1.09 | 0.66 |  | 5.5 |  |  |  | 52.02 |  |  |  | 0.21
1396 | Lagabrielle & Velde 2005 | Cl. 23711 (D.S. 1883) - 6 | Sainte Chapelle | Paris/Ile-de-France | France | France, Paris/Ile-de-France | Window glass |  | greenish |  | LLHM |  | 1200 | 1250 | 1300 | 13 C | France, Paris/Ile-de-France | 13 |  | 1.51 |  |  |  |  | 16.16 | 0.34 |  |  |  | 0.4222977 | 17.7 |  | 5.82 | 1.71 | 0.89 |  | 5.5 |  |  |  | 48.45 |  |  |  | 0.13
1397 | Lagabrielle & Velde 2005 | Cl. 23711 (D.S. 1883) - 7 | Sainte Chapelle | Paris/Ile-de-France | France | France, Paris/Ile-de-France | Window glass |  | red |  | LLHM |  | 1200 | 1250 | 1300 | 13 C | France, NW | 13 |  | 1.47 |  |  |  |  | 15.36 | 0.44 |  |  |  | 0.4445239 | 13.6 |  | 5.29 | 0.8 | 2.2 |  | 5.4 |  |  |  | 53.4 |  |  |  | 0.22
1398 | Lagabrielle & Velde 2005 | Cl. 23711 (D.S. 1883) - 8 | Sainte Chapelle | Paris/Ile-de-France | France | France, Paris/Ile-de-France | Window glass |  | dark green |  | LLHM |  | 1200 | 1250 | 1300 | 13 C | France, Paris/Ile-de-France | 13 |  | 1.4 |  |  |  |  | 14.13 | 0.37 |  |  |  | 0.4222977 | 18.1 |  | 4.92 | 0.58 | 0.82 |  | 4.7 |  |  |  | 52.22 |  |  |  | 0.2
1399 | Lagabrielle & Velde 2005 | Cl. 23711 (D.S. 1883) - 9 | Sainte Chapelle | Paris/Ile-de-France | France | France, Paris/Ile-de-France | Window glass |  | rose |  | LLHM |  | 1200 | 1250 | 1300 | 13 C | France, NW | 13 |  | 1.53 |  |  |  |  | 17.54 | 0.27 |  |  |  | 0.8223692 | 13.93 |  | 5.54 | 1.78 | 1.58 |  | 5.34 |  |  |  | 50.51 |  |  |  | 0.18
1400 | Lagabrielle & Velde 2005 | Cl. 23711 (D.S. 1883) - 10 | Sainte Chapelle | Paris/Ile-de-France | France | France, Paris/Ile-de-France | Window glass |  | yellow |  | LLHM |  | 1200 | 1250 | 1300 | 13 C | France, Paris/Ile-de-France | 13 |  | 1.41 |  |  |  |  | 15.06 | 0.33 |  |  |  | 0.7001251 | 16.76 |  | 5.14 | 0.96 | 0.94 |  | 3.48 |  |  |  | 52.69 |  |  |  | 0.2
1401 | Lagabrielle & Velde 2005 | Cl. 23711 (D.S. 1883) - 11 | Sainte Chapelle | Paris/Ile-de-France | France | France, Paris/Ile-de-France | Window glass |  | light green |  | LLHM |  | 1200 | 1250 | 1300 | 13 C | France, NW | 13 |  | 1.45 |  |  |  |  | 14.23 | 0.24 |  |  |  | 0.7779168 | 14.24 |  | 6.96 | 0.73 | 2.74 |  | 4.6 |  |  |  | 52.63 |  |  |  | 0.14
1402 | Lagabrielle & Velde 2005 | Cl. 23720 (D.S. 1892) - 2 | Sainte Chapelle | Paris/Ile-de-France | France | France, Paris/Ile-de-France | Window glass |  | blue |  | LLHM |  | 1200 | 1250 | 1300 | 13 C | France, NW | 13 |  | 1.19 |  |  |  |  | 13.68 | 0.47 |  |  |  | 0.3778453 | 14.37 |  | 6.19 | 1.14 | 1.9 |  | 3.5 |  |  |  | 55.69 |  |  |  | 0.1
1403 | Lagabrielle & Velde 2005 | Cl. 23720 (D.S. 1892) - 3 | Sainte Chapelle | Paris/Ile-de-France | France | France, Paris/Ile-de-France | Window glass |  | - | N/A | LLHM |  | 1200 | 1250 | 1300 | 13 C | France, NW | 13 |  | 1.55 |  |  |  |  | 15.62 | 0.48 |  |  |  | 0.566768 | 12.85 |  | 5.13 | 0.94 | 2.08 |  | 4.25 |  |  |  | 51.52 |  |  |  | 0.29
1404 | Lagabrielle & Velde 2005 | Cl. 23720 (D.S. 1892) - 4 | Sainte Chapelle | Paris/Ile-de-France | France | France, Paris/Ile-de-France | Window glass |  | green |  | LLHM |  | 1200 | 1250 | 1300 | 13 C | France, Paris/Ile-de-France | 13 |  | 1.39 |  |  |  |  | 13.52 | 0.46 |  |  |  | 0.5778811 | 17.8 |  | 4.79 | 0.74 | 0.72 |  | 3.45 |  |  |  | 52.82 |  |  |  | 0.12
1405 | Lagabrielle & Velde 2005 | Cl. 23720 (D.S. 1892) - 5 | Sainte Chapelle | Paris/Ile-de-France | France | France, Paris/Ile-de-France | Window glass |  | red |  | LLHM |  | 1200 | 1250 | 1300 | 13 C | France, NW | 13 |  | 1.43 |  |  |  |  | 15.66 | 0.55 |  |  |  | 0.6334466 | 15.7 |  | 5.69 | 0.9 | 1.06 |  | 4.39 |  |  |  | 51.84 |  |  |  | 0.2
1406 | Lagabrielle & Velde 2005 | Cl. 23720 (D.S. 1892) - 6 | Sainte Chapelle | Paris/Ile-de-France | France | France, Paris/Ile-de-France | Window glass |  | red |  | LLHM |  | 1200 | 1250 | 1300 | 13 C | France, Paris/Ile-de-France | 13 |  | 1.54 |  |  |  |  | 12.2 | 0.46 |  |  |  | 0.6112204 | 19 |  | 4.8 | 1.01 | 0.79 |  | 3.71 |  |  |  | 53.2 |  |  |  | 0.16
1407 | Lagabrielle & Velde 2005 | Cl. 23720 (D.S. 1892) - 7 | Sainte Chapelle | Paris/Ile-de-France | France | France, Paris/Ile-de-France | Window glass |  | yellow |  | LLHM |  | 1200 | 1250 | 1300 | 13 C | France, Paris/Ile-de-France | 13 |  | 1.8 |  |  |  |  | 15.73 | 0.52 |  |  |  | 0.7668037 | 18.53 |  | 4.39 | 1.07 | 0.36 |  | 4.76 |  |  |  | 50.1 |  |  |  | 0.2
1408 | Lagabrielle & Velde 2005 | Cl. 23720 (D.S. 1892) - 8 | Sainte Chapelle | Paris/Ile-de-France | France | France, Paris/Ile-de-France | Window glass |  | rose |  | LLHM |  | 1200 | 1250 | 1300 | 13 C | France, Paris/Ile-de-France | 13 |  | 1.77 |  |  |  |  | 17.62 | 0.42 |  |  |  | 0.5000894 | 15.54 |  | 4.45 | 2.02 | 0.43 |  | 4.9 |  |  |  | 49.24 |  |  |  | 0.24
1409 | Lagabrielle & Velde 2005 | Cl. 23720 (D.S. 1892) - 9 | Sainte Chapelle | Paris/Ile-de-France | France | France, Paris/Ile-de-France | Window glass |  | rose |  | LLHM |  | 1200 | 1250 | 1300 | 13 C | France, Paris/Ile-de-France | 13 |  | 1.78 |  |  |  |  | 17.16 | 0.41 |  |  |  | 0.5778811 | 15.97 |  | 4.4 | 1.67 | 0.58 |  | 4.92 |  |  |  | 50.16 |  |  |  | 0.19
1410 | Lagabrielle & Velde 2005 | Cl. 23720 (D.S. 1892) - 10 | Sainte Chapelle | Paris/Ile-de-France | France | France, Paris/Ile-de-France | Window glass |  | rose |  | HLLM |  | 1200 | 1250 | 1300 | 13 C | France, Paris/Ile-de-France | 13 |  | 1.41 |  |  |  |  | 12.67 | 0.47 |  |  |  | 0.4000715 | 18.59 |  | 4.82 | 2.18 | 0.73 |  | 3.77 |  |  |  | 53.58 |  |  |  | 0.15
1411 | Lagabrielle & Velde 2005 | Cl. 23718 (D.S. 1980) - 1 | Sainte Chapelle | Paris/Ile-de-France | France | France, Paris/Ile-de-France | Window glass |  | - | N/A | LLHM |  | 1200 | 1250 | 1300 | 13 C | France, Paris/Ile-de-France | 13 |  | 1.81 |  |  |  |  | 13.41 | 0.5 |  |  |  | 0.8890478 | 15.32 |  | 5.67 | 0.89 | 0.93 |  | 2.98 |  |  |  | 56 |  |  |  | 0.14
1412 | Lagabrielle & Velde 2005 | Cl. 23718 (D.S. 1980) - 2 | Sainte Chapelle | Paris/Ile-de-France | France | France, Paris/Ile-de-France | Window glass |  | rose |  | HLLM |  | 1200 | 1250 | 1300 | 13 C | France, Paris/Ile-de-France | 13 |  | 1.71 |  |  |  |  | 18.31 | 0.4 |  |  |  | 0.8890478 | 15.68 |  | 4.63 | 1.51 | 0.44 |  | 5.21 |  |  |  | 49.53 |  |  |  | 0.24
1413 | Lagabrielle & Velde 2005 | Cl. 23718 (D.S. 1980) - 3 | Sainte Chapelle | Paris/Ile-de-France | France | France, Paris/Ile-de-France | Window glass |  | green |  | LLHM |  | 1200 | 1250 | 1300 | 13 C | France, Paris/Ile-de-France | 13 |  | 1.81 |  |  |  |  | 16.75 | 0.38 |  |  |  | 0.8890478 | 17.69 |  | 4.23 | 1.04 | 0.52 |  | 5.16 |  |  |  | 49.31 |  |  |  | 0.18
1414 | Lagabrielle & Velde 2005 | Cl. 23718 (D.S. 1980) - 4 | Sainte Chapelle | Paris/Ile-de-France | France | France, Paris/Ile-de-France | Window glass |  | blue |  | LLHM |  | 1200 | 1250 | 1300 | 13 C | France, Paris/Ile-de-France | 13 |  | 1.38 |  |  |  |  | 12.76 | 0.48 |  |  |  | 0.7556906 | 18.51 |  | 4.81 | 0.97 | 0.81 |  | 3.82 |  |  |  | 52.88 |  |  |  | 0.19
1415 | Lagabrielle & Velde 2005 | Cl. 23718 (D.S. 1980) - 5 | Sainte Chapelle | Paris/Ile-de-France | France | France, Paris/Ile-de-France | Window glass |  | blue |  | LLHM |  | 1200 | 1250 | 1300 | 13 C | France, Paris/Ile-de-France | 13 |  | 1.36 |  |  |  |  | 12.6 | 0.47 |  |  |  | 0.6112204 | 18.64 |  | 4.69 | 1.14 | 0.65 |  | 4 |  |  |  | 52.91 |  |  |  | 0.18
1416 | Lagabrielle & Velde 2005 | Cl. 23718 (D.S. 1980) - 6 | Sainte Chapelle | Paris/Ile-de-France | France | France, Paris/Ile-de-France | Window glass |  | blue |  | HLLM |  | 1200 | 1250 | 1300 | 13 C | France, Paris/Ile-de-France | 13 |  | 1.62 |  |  |  |  | 14.2 | 0.43 |  |  |  | 0.689012 | 19.36 |  | 4.96 | 0.89 | 0.63 |  | 4.14 |  |  |  | 51.7 |  |  |  | 0.22
1417 | Lagabrielle & Velde 2005 | Cl. 23718 (D.S. 1980) - 7 | Sainte Chapelle | Paris/Ile-de-France | France | France, Paris/Ile-de-France | Window glass |  | blue |  | LLHM |  | 1200 | 1250 | 1300 | 13 C | France, NW | 13 |  | 1.5 |  |  |  |  | 15.15 | 0.58 |  |  |  | 0.455637 | 16.72 |  | 5.2 | 0.89 | 1.15 |  | 4.56 |  |  |  | 50.61 |  |  |  | 0.17
1418 | Lagabrielle & Velde 2005 | Cl. 23718 (D.S. 1980) - 8 | Sainte Chapelle | Paris/Ile-de-France | France | France, Paris/Ile-de-France | Window glass |  | red |  | LLHM |  | 1200 | 1250 | 1300 | 13 C | France, Paris/Ile-de-France | 13 |  | 1.48 |  |  |  |  | 14.44 | 0.41 |  |  |  | 0.7112382 | 17.65 |  | 4.92 | 1 | 0.75 |  | 3.84 |  |  |  | 52.49 |  |  |  | 0.2
1419 | Lagabrielle & Velde 2005 | Cl. 23718 (D.S. 1980) - 9 | Sainte Chapelle | Paris/Ile-de-France | France | France, Paris/Ile-de-France | Window glass |  | - | N/A | LLHM |  | 1200 | 1250 | 1300 | 13 C | France, Paris/Ile-de-France | 13 |  | 1.28 |  |  |  |  | 15.16 | 0.46 |  |  |  | 0.5889942 | 17.98 |  | 5.69 | 1.96 | 0.97 |  | 4.18 |  |  |  | 49.73 |  |  |  | 0.12
1420 | Lagabrielle & Velde 2005 | Cl. 23718 (D.S. 1980) - 10 | Sainte Chapelle | Paris/Ile-de-France | France | France, Paris/Ile-de-France | Window glass |  | green |  | LLHM |  | 1200 | 1250 | 1300 | 13 C | France, NW | 13 |  | 1.43 |  |  |  |  | 15.61 | 0.49 |  |  |  | 1.122423 | 12.96 |  | 5.03 | 0.89 | 2.03 |  | 4.49 |  |  |  | 50.72 |  |  |  | 0.2
1421 | Lagabrielle & Velde 2005 | Cl. 23718 (D.S. 1980) - 11 | Sainte Chapelle | Paris/Ile-de-France | France | France, Paris/Ile-de-France | Window glass |  | rose |  | LLHM |  | 1200 | 1250 | 1300 | 13 C | France, Paris/Ile-de-France | 13 |  | 1.81 |  |  |  |  | 18.06 | 0.48 |  |  |  | 1.589173 | 16.18 |  | 4.35 | 1.83 | 0.51 |  | 4.69 |  |  |  | 49.5 |  |  |  | 0.22
1422 | Lagabrielle & Velde 2005 | Cl. 14474 - 1 | Sainte Chapelle | Paris/Ile-de-France | France | France, Paris/Ile-de-France | Window glass |  | blue |  | LLHM |  | 1200 | 1250 | 1300 | 13 C | France, NW | 13 |  | 1.82 |  |  |  |  | 14.2 |  |  |  |  | 0.4778632 | 13.97 |  | 7 | 0.95 | 2.44 |  | 3.72 |  |  |  | 53.45 |  |  |  | 0.13
1423 | Lagabrielle & Velde 2005 | Cl. 14474 - 2 | Sainte Chapelle | Paris/Ile-de-France | France | France, Paris/Ile-de-France | Window glass |  | red |  | LLHM |  | 1200 | 1250 | 1300 | 13 C | France, NW | 13 |  | 1.92 |  |  |  |  | 12.14 |  |  |  |  | 0.344506 | 11.56 |  | 6.38 | 0.83 | 2.37 |  | 4.16 |  |  |  | 55.81 |  |  |  | 0.13
1424 | Lagabrielle & Velde 2005 | Cl. 14474 - 4 | Sainte Chapelle | Paris/Ile-de-France | France | France, Paris/Ile-de-France | Window glass |  | red |  | LLHM |  | 1200 | 1250 | 1300 | 13 C | France, Paris/Ile-de-France | 13 |  | 1.83 |  |  |  |  | 17.63 |  |  |  |  | 0.8334823 | 16.11 |  | 4.47 | 1.53 | 0.44 |  | 5.6 |  |  |  | 48.1 |  |  |  | 0.28
1425 | Lagabrielle & Velde 2005 | Cl. 14474 - 5 | Sainte Chapelle | Paris/Ile-de-France | France | France, Paris/Ile-de-France | Window glass |  | rose |  | HLLM |  | 1200 | 1250 | 1300 | 13 C | France, Paris/Ile-de-France | 13 |  | 1.84 |  |  |  |  | 18.24 |  |  |  |  | 0.6001073 | 15.86 |  | 4.36 | 0.83 | 0.48 |  | 5.06 |  |  |  | 49.2 |  |  |  | 0.26
1426 | Lagabrielle & Velde 2005 | Cl. 14474 - 6 | Sainte Chapelle | Paris/Ile-de-France | France | France, Paris/Ile-de-France | Window glass |  | flesh |  | HLLM |  | 1200 | 1250 | 1300 | 13 C | France, Paris/Ile-de-France | 13 |  | 1.86 |  |  |  |  | 16.89 |  |  |  |  | 0.4778632 | 16.36 |  | 4.57 | 0.9 | 0.47 |  | 4.48 |  |  |  | 51.4 |  |  |  | 0.34
1427 | Lagabrielle & Velde 2005 | Cl. 14474 - 7 | Sainte Chapelle | Paris/Ile-de-France | France | France, Paris/Ile-de-France | Window glass |  | - | N/A | HLLM |  | 1200 | 1250 | 1300 | 13 C | France, Paris/Ile-de-France | 13 |  | 1.96 |  |  |  |  | 16.41 |  |  |  |  | 0.5889942 | 16.72 |  | 4.32 | 1.63 | 0.52 |  | 4.42 |  |  |  | 51.3 |  |  |  | 0.3
1428 | Lagabrielle & Velde 2005 | Cl. 14474 - 8 | Sainte Chapelle | Paris/Ile-de-France | France | France, Paris/Ile-de-France | Window glass |  | yellow |  | HLLM |  | 1200 | 1250 | 1300 | 13 C | France, NW | 13 |  | 1.16 |  |  |  |  | 18.11 |  |  |  |  | 0.6556728 | 13.91 |  | 6.09 | 0.98 | 1.64 |  | 4.45 |  |  |  | 50.8 |  |  |  | 0.18
1429 | Lagabrielle & Velde 2005 | Cl. 14475-1 | Sainte Chapelle | Paris/Ile-de-France | France | France, Paris/Ile-de-France | Window glass |  | green |  | HLLM |  | 1200 | 1250 | 1300 | 13 C | France, Paris/Ile-de-France | 13 |  | 1.79 |  |  |  |  | 14 | 0.32 |  |  |  | 0.4334108 | 18 |  | 5.11 | 0.55 | 0.85 |  | 2.68 |  |  |  | 55.9 |  |  |  | 3.4
1430 | Lagabrielle & Velde 2005 | Cl. 14475-2 | Sainte Chapelle | Paris/Ile-de-France | France | France, Paris/Ile-de-France | Window glass |  | rose |  | LLHM |  | 1200 | 1250 | 1300 | 13 C | France, Paris/Ile-de-France | 13 |  | 2.04 |  |  |  |  | 16 | 0.33 |  |  |  | 0.677899 | 16.3 |  | 4.7 | 1.14 | 0.76 |  | 3.46 |  |  |  | 53.4 |  |  |  | 0.24
1431 | Lagabrielle & Velde 2005 | Cl. 14475-3 | Sainte Chapelle | Paris/Ile-de-France | France | France, Paris/Ile-de-France | Window glass |  | flesh |  | HLLM |  | 1200 | 1250 | 1300 | 13 C | France, Paris/Ile-de-France | 13 |  | 1.97 |  |  |  |  | 18.45 | 0.32 |  |  |  | 1.000179 | 17.14 |  | 4.28 | 0.93 | 0.77 |  | 3.7 |  |  |  | 50.34 |  |  |  | 0.23
1432 | Lagabrielle & Velde 2005 | Cl. 14475-4 | Sainte Chapelle | Paris/Ile-de-France | France | France, Paris/Ile-de-France | Window glass |  | yellow |  | HLLM |  | 1200 | 1250 | 1300 | 13 C | France, Paris/Ile-de-France | 13 |  | 1.74 |  |  |  |  | 14.7 | 0.22 |  |  |  | 1.033518 | 19.6 |  | 4.65 | 0.62 | 0.72 |  | 3.12 |  |  |  | 52.9 |  |  |  | 0.23
1433 | Lagabrielle & Velde 2005 | Cl. 14475-5 | Sainte Chapelle | Paris/Ile-de-France | France | France, Paris/Ile-de-France | Window glass |  | blue |  | LLHM |  | 1200 | 1250 | 1300 | 13 C | France, Paris/Ile-de-France | 13 |  | 1.84 |  |  |  |  | 12.1 | 0.33 |  |  |  | 0.5000894 | 17.8 |  | 5.51 | 0.83 | 1 |  | 2.66 |  |  |  | 55.8 |  |  |  | 0.23
1434 | Lagabrielle & Velde 2005 | Cl. 14472-1 | Sainte Chapelle | Paris/Ile-de-France | France | France, Paris/Ile-de-France | Window glass |  | blue |  | LLHM |  | 1200 | 1250 | 1300 | 13 C | France, Paris/Ile-de-France | 13 |  | 1.54 |  |  |  |  | 17 | 0.34 |  |  |  | 0.5556549 | 17.1 |  | 5.17 | 0.94 | 0.69 |  | 4 |  |  |  | 52.1 |  |  |  | 0.2
1435 | Lagabrielle & Velde 2005 | Cl. 14472-2 | Sainte Chapelle | Paris/Ile-de-France | France | France, Paris/Ile-de-France | Window glass |  | yellow |  | HLLM |  | 1200 | 1250 | 1300 | 13 C | France, Paris/Ile-de-France | 13 |  | 1.36 |  |  |  |  | 15.7 | 0.34 |  |  |  | 0.5112025 | 20 |  | 4.62 | 0.68 | 0.78 |  | 2.91 |  |  |  | 53.8 |  |  |  | 0.2
1436 | Lagabrielle & Velde 2005 | Cl. 14472-3 | Sainte Chapelle | Paris/Ile-de-France | France | France, Paris/Ile-de-France | Window glass |  | - | N/A | HLLM |  | 1200 | 1250 | 1300 | 13 C | France, NW | 13 |  | 1.66 |  |  |  |  | 16.1 | 0.32 |  |  |  | 0.7556906 | 14.2 |  | 5.37 | 0.84 | 2.21 |  | 3.32 |  |  |  | 54.1 |  |  |  | 0.2
1437 | Lagabrielle & Velde 2005 | Cl. 14472-4 | Sainte Chapelle | Paris/Ile-de-France | France | France, Paris/Ile-de-France | Window glass |  | green |  | LLHM |  | 1200 | 1250 | 1300 | 13 C | France, NW | 13 |  | 1.44 |  |  |  |  | 14.7 | 0.28 |  |  |  | 0.8890478 | 15.4 |  | 7.1 | 0.7 | 2.45 |  | 3.46 |  |  |  | 53.6 |  |  |  | 0.13
1438 | Lagabrielle & Velde 2005 | Cl. 14471-8 | Sainte Chapelle | Paris/Ile-de-France | France | France, Paris/Ile-de-France | Window glass |  | blue |  | LLHM |  | 1200 | 1250 | 1300 | 13 C | France, Paris/Ile-de-France | 13 |  | 1.47 |  |  |  |  | 16.6 | 0.29 |  |  |  | 0.4889763 | 17.5 |  | 5.12 | 1.06 | 0.74 |  | 4.04 |  |  |  | 52.7 |  |  |  | 0.18
1439 | Lagabrielle & Velde 2005 | Cl. 14470-9 | Sainte Chapelle | Paris/Ile-de-France | France | France, Paris/Ile-de-France | Window glass |  | blue |  | LLHM |  | 1200 | 1250 | 1300 | 13 C | France, NW | 13 |  | 1.63 |  |  |  |  | 15.3 | 0.26 |  |  |  | 0.689012 | 14.2 |  | 6.82 | 0.72 | 2.4 |  | 3.57 |  |  |  | 53.5 |  |  |  | 0.18
1440 | Lagabrielle & Velde 2005 | Cl. 23717 (D.S. 1889) - 1 | Sainte Chapelle | Paris/Ile-de-France | France | France, Paris/Ile-de-France | Window glass |  | flesh |  | LLHM |  | 1200 | 1250 | 1300 | 13 C | France, NW | 13 |  | 1.13 |  |  |  |  | 16.7 | 0.26 |  |  |  | 0.4000715 | 19.51 |  | 4.42 | 0.96 | 1.02 |  | 5.46 |  |  |  | 49.52 |  |  |  | 0.1
1441 | Lagabrielle & Velde 2005 | Cl. 23717 (D.S. 1889) - 2 | Sainte Chapelle | Paris/Ile-de-France | France | France, Paris/Ile-de-France | Window glass |  | violet |  | LLHM |  | 1200 | 1250 | 1300 | 13 C | France, NW | 13 |  | 1.37 |  |  |  |  | 15.11 | 0.31 |  |  |  | 0.3667322 | 19.65 |  | 4.72 | 0.92 | 1.04 |  | 5.02 |  |  |  | 49.11 |  |  |  | 0.22
1442 | Lagabrielle & Velde 2005 | Cl. 23717 (D.S. 1889) - 3 | Sainte Chapelle | Paris/Ile-de-France | France | France, Paris/Ile-de-France | Window glass |  | green |  | LLHM |  | 1200 | 1250 | 1300 | 13 C | France, NW | 13 |  | 1.02 |  |  |  |  | 17.6 | 0.28 |  |  |  | 1.044631 | 18.1 |  | 4.76 | 0.63 | 1.4 |  | 4.56 |  |  |  | 50.94 |  |  |  | 0.1
1443 | Lagabrielle & Velde 2005 | Cl. 23717 (D.S. 1889) - 4 | Sainte Chapelle | Paris/Ile-de-France | France | France, Paris/Ile-de-France | Window glass |  | red |  | LLHM |  | 1200 | 1250 | 1300 | 13 C | France, Paris/Ile-de-France | 13 |  | 1.07 |  |  |  |  | 18.24 | 0.25 |  |  |  | 0.5889942 | 19.4 |  | 4.66 | 0.65 | 0.86 |  | 4.96 |  |  |  | 49.05 |  |  |  | 0.11
1444 | Lagabrielle & Velde 2005 | Cl. 23717 (D.S. 1889) - 5 | Sainte Chapelle | Paris/Ile-de-France | France | France, Paris/Ile-de-France | Window glass |  | blue |  | LLHM |  | 1200 | 1250 | 1300 | 13 C | France, Paris/Ile-de-France | 13 |  | 1.26 |  |  |  |  | 18.2 | 0.27 |  |  |  | 0.5223156 | 19.6 |  | 4.78 | 0.5 | 0.89 |  | 5 |  |  |  | 48.9 |  |  |  | 0.1
1445 | Lagabrielle & Velde 2005 | Cl. 23717 (D.S. 1889) - 6 | Sainte Chapelle | Paris/Ile-de-France | France | France, Paris/Ile-de-France | Window glass |  | light blue |  | LLHM |  | 1200 | 1250 | 1300 | 13 C | France, NW | 13 |  | 0.95 |  |  |  |  | 17.6 | 0.27 |  |  |  | 0.6445597 | 14.2 |  | 5.61 | 0.46 | 1.85 |  | 3.73 |  |  |  | 55.21 |  |  |  | 0.13
1446 | Lagabrielle & Velde 2005 | Cl. 32712 (D.S. 1884) - 1 | Sainte Chapelle | Paris/Ile-de-France | France | France, Paris/Ile-de-France | Window glass |  | yellow |  | LLHM |  | 1200 | 1250 | 1300 | 13 C | France, NW | 13 |  | 0.65 |  |  |  |  | 15.09 | 0.34 |  |  |  | 1.233554 | 14.61 |  | 7.68 | 0.9 | 2.51 |  | 2.45 |  |  |  | 52.41 |  |  |  | 0.08
1447 | Lagabrielle & Velde 2005 | Cl. 32712 (D.S. 1884) - 3 | Sainte Chapelle | Paris/Ile-de-France | France | France, Paris/Ile-de-France | Window glass |  | green |  | LLHM |  | 1200 | 1250 | 1300 | 13 C | France, NW | 13 |  | 0.93 |  |  |  |  | 15.43 | 0.34 |  |  |  | 0.5334287 | 12.73 |  | 7.23 | 1.1 | 2.57 |  | 2.66 |  |  |  | 54.55 |  |  |  | 0.11
1448 | Lagabrielle & Velde 2005 | Cl. 32712 (D.S. 1884) - 4 | Sainte Chapelle | Paris/Ile-de-France | France | France, Paris/Ile-de-France | Window glass |  | purple |  | HLLM |  | 1200 | 1250 | 1300 | 13 C | France, NW | 13 |  | 2.12 |  |  |  |  | 15.17 | 0.22 |  |  |  | 0.7890299 | 15.81 |  | 5.53 | 2.05 | 1.49 |  | 2.89 |  |  |  | 53.1 |  |  |  | 0.19
1449 | Lagabrielle & Velde 2005 | Cl. 32712 (D.S. 1884) - 5 | Sainte Chapelle | Paris/Ile-de-France | France | France, Paris/Ile-de-France | Window glass |  | blueish |  | LLHM |  | 1200 | 1250 | 1300 | 13 C | France, NW | 13 |  | 1.1 |  |  |  |  | 14.5 | 0.31 |  |  |  | 1.155762 | 13.53 |  | 7.42 | 1.01 | 2.94 |  | 2.61 |  |  |  | 55.1 |  |  |  | 0.09
1450 | Lagabrielle & Velde 2005 | Cl. 32712 (D.S. 1884) - 6 | Sainte Chapelle | Paris/Ile-de-France | France | France, Paris/Ile-de-France | Window glass |  | blue |  | HLLM |  | 1200 | 1250 | 1300 | 13 C | France, NW | 13 |  | 1.7 |  |  |  |  | 15.47 | 0.26 |  |  |  | 0.5889942 | 14.35 |  | 6.53 | 0.83 | 2.38 |  | 2.45 |  |  |  | 53.8 |  |  |  | 0.09
1451 | Lagabrielle & Velde 2005 | Cl. 32712 (D.S. 1884) - 7 | Sainte Chapelle | Paris/Ile-de-France | France | France, Paris/Ile-de-France | Window glass |  | blue |  | HLLM |  | 1200 | 1250 | 1300 | 13 C | France, NW | 13 |  | 1.28 |  |  |  |  | 15.85 | 0.25 |  |  |  | 0.6001073 | 14.32 |  | 6.51 | 1.22 | 2.43 |  | 2.28 |  |  |  | 54.35 |  |  |  | 0.11
1452 | Lagabrielle & Velde 2005 | Cl. 32712 (D.S. 1884) - 9 | Sainte Chapelle | Paris/Ile-de-France | France | France, Paris/Ile-de-France | Window glass |  | flesh |  | LLHM |  | 1200 | 1250 | 1300 | 13 C | France, NW | 13 |  | 0.73 |  |  |  |  | 14.32 | 0.31 |  |  |  | 0.233375 | 12.81 |  | 8.1 | 1.69 | 3.51 |  | 2.86 |  |  |  | 54.12 |  |  |  | 0.1
1453 | Lagabrielle & Velde 2005 | Cl. 32712 (D.S. 1884) - 10 | Sainte Chapelle | Paris/Ile-de-France | France | France, Paris/Ile-de-France | Window glass |  | flesh |  | HLLM |  | 1200 | 1250 | 1300 | 13 C | France, NW | 13 |  | 0.71 |  |  |  |  | 11.52 | 0.22 |  |  |  | 0.8112561 | 17.5 |  | 7.24 | 1.43 | 3.17 |  | 3.27 |  |  |  | 54.25 |  |  |  | 0.12
1454 | Lagabrielle & Velde 2005 | Cl. 32712 (D.S. 1884) - 11 | Sainte Chapelle | Paris/Ile-de-France | France | France, Paris/Ile-de-France | Window glass |  | red |  | HLLM |  | 1200 | 1250 | 1300 | 13 C | France, Paris/Ile-de-France | 13 |  | 1.86 |  |  |  |  | 18.9 | 0.07 |  |  |  | 0.5445418 | 20.58 |  | 3.3 | 1.43 | 0.21 |  | 1.35 |  |  |  | 51.21 |  |  |  | 0.09
1455 | Lagabrielle & Velde 2005 | Cl. 14481 - 1 | Sainte Chapelle | Paris/Ile-de-France | France | France, Paris/Ile-de-France | Window glass |  | blue |  | LLHM |  | 1200 | 1250 | 1300 | 13 C | France, Paris/Ile-de-France | 13 |  | 1.5 |  |  |  |  | 14.8 | 0.29 |  |  |  | 0.677899 | 16.39 |  | 5.43 | 1.55 | 0.8 |  | 4.33 |  |  |  | 54.32 |  |  |  | 0.09
1456 | Lagabrielle & Velde 2005 | Cl. 14481 - 2 | Sainte Chapelle | Paris/Ile-de-France | France | France, Paris/Ile-de-France | Window glass |  | green |  | LLHM |  | 1200 | 1250 | 1300 | 13 C | France, Paris/Ile-de-France | 13 |  | 1.48 |  |  |  |  | 15.21 | 0.22 |  |  |  | 0.689012 | 17.12 |  | 5.11 | 1.02 | 0.75 |  | 4.72 |  |  |  | 51.81 |  |  |  | 0.07
1457 | Lagabrielle & Velde 2005 | Cl. 14481 - 3 | Sainte Chapelle | Paris/Ile-de-France | France | France, Paris/Ile-de-France | Window glass |  | red |  | LLHM |  | 1200 | 1250 | 1300 | 13 C | France, Paris/Ile-de-France | 13 |  | 1.07 |  |  |  |  | 14.95 | 0.33 |  |  |  | 0.4667501 | 16.55 |  | 6.03 | 1.27 | 0.93 |  | 5.44 |  |  |  | 52.43 |  |  |  | 0.29
1458 | Lagabrielle & Velde 2005 | Cl. 14481 - 4 | Sainte Chapelle | Paris/Ile-de-France | France | France, Paris/Ile-de-France | Window glass |  | yellow |  | LLHM |  | 1200 | 1250 | 1300 | 13 C | France, Paris/Ile-de-France | 13 |  | 1.8 |  |  |  |  | 14.8 | 0.27 |  |  |  | 0.6001073 | 15.8 |  | 5.05 | 1.12 | 0.75 |  | 4.63 |  |  |  | 55.02 |  |  |  | 0.29
1459 | Lagabrielle & Velde 2005 | Cl. 14481 - 5 | Sainte Chapelle | Paris/Ile-de-France | France | France, Paris/Ile-de-France | Window glass |  | rose |  | LLHM |  | 1200 | 1250 | 1300 | 13 C | France, Paris/Ile-de-France | 13 |  | 2.02 |  |  |  |  | 18.4 | 0.32 |  |  |  | 0.6445597 | 15.39 |  | 4.46 | 1.12 | 0.64 |  | 5.22 |  |  |  | 52.04 |  |  |  | 0.34
1460 | Lagabrielle & Velde 2005 | Cl. 14481 - 6 | Sainte Chapelle | Paris/Ile-de-France | France | France, Paris/Ile-de-France | Window glass |  | flesh |  | LLHM |  | 1200 | 1250 | 1300 | 13 C | France, Paris/Ile-de-France | 13 |  | 2.35 |  |  |  |  | 13.12 | 0.25 |  |  |  | 0.4111846 | 15.86 |  | 4.89 | 1.25 | 0.39 |  | 4.27 |  |  |  | 57 |  |  |  | 0.06
1461 | Lagabrielle & Velde 2005 | Cl. 14481 - 7 | Sainte Chapelle | Paris/Ile-de-France | France | France, Paris/Ile-de-France | Window glass |  | greenish |  | LLHM |  | 1200 | 1250 | 1300 | 13 C | France, Paris/Ile-de-France | 13 |  | 1.51 |  |  |  |  | 13.52 | 0.28 |  |  |  | 0.2556012 | 16.5 |  | 4.78 | 2.87 | 0.68 |  | 4.06 |  |  |  | 55.3 |  |  |  | 0.22
1462 | Lagabrielle & Velde 2005 | Cl. 14473 - 1 | Sainte Chapelle | Paris/Ile-de-France | France | France, Paris/Ile-de-France | Window glass |  | violet |  | LLHM |  | 1200 | 1250 | 1300 | 13 C | France, Paris/Ile-de-France | 13 |  | 2.9 |  |  |  |  | 20.9 | 0.04 |  |  |  | 0.5889942 | 20.3 |  | 4.98 | 1.29 | 0.41 |  | 2 |  |  |  | 45.77 |  |  |  | 1.46
1463 | Lagabrielle & Velde 2005 | Cl. 14473 - 2 | Sainte Chapelle | Paris/Ile-de-France | France | France, Paris/Ile-de-France | Window glass |  | flesh |  | LLHM |  | 1200 | 1250 | 1300 | 13 C | France, NW | 13 |  | 0.51 |  |  |  |  | 15.9 | 0.26 |  |  |  | 0.4445239 | 13.8 |  | 6.8 | 1.03 | 2.31 |  | 3.17 |  |  |  | 54.34 |  |  |  | 0.1
1464 | Lagabrielle & Velde 2005 | Cl. 14473 - 3 | Sainte Chapelle | Paris/Ile-de-France | France | France, Paris/Ile-de-France | Window glass |  | red 14-15 |  | HLLM |  | 1200 | 1250 | 1300 | 13 C | France, Paris/Ile-de-France | 13 |  | 2.12 |  |  |  |  | 15.45 | 0.2 |  |  |  | 1.555834 | 17.77 |  | 4.52 | 0.82 | 0.47 |  | 2.72 |  |  |  | 54.5 |  |  |  | 0.11
1465 | Lagabrielle & Velde 2005 | Cl. 14473 - 4 | Sainte Chapelle | Paris/Ile-de-France | France | France, Paris/Ile-de-France | Window glass |  | green |  | LLHM |  | 1200 | 1250 | 1300 | 13 C | France, Paris/Ile-de-France | 13 |  | 1.38 |  |  |  |  | 13.4 | 0.25 |  |  |  | 0.4111846 | 19.6 |  | 4.53 | 0.71 | 0.73 |  | 3.29 |  |  |  | 54.41 |  |  |  | 0.14
1466 | Lagabrielle & Velde 2005 | Cl. 14473 - 5 | Sainte Chapelle | Paris/Ile-de-France | France | France, Paris/Ile-de-France | Window glass |  | - | N/A | LLHM |  | 1200 | 1250 | 1300 | 13 C | France, NW | 13 |  | 0.87 |  |  |  |  | 14.1 | 0.27 |  |  |  |  | 15.9 |  | 4.61 | 0.68 | 1.73 |  | 2.7 |  |  |  | 54.5 |  |  |  | 0.05
1467 | Lagabrielle & Velde 2005 | Cl. 14473 - 6 | Sainte Chapelle | Paris/Ile-de-France | France | France, Paris/Ile-de-France | Window glass |  | blue |  | LLHM |  | 1200 | 1250 | 1300 | 13 C | France, Paris/Ile-de-France | 13 |  | 1.51 |  |  |  |  | 13.1 | 0.31 |  |  |  | 0.5223156 | 18.9 |  | 4.53 | 1.55 | 0.62 |  | 3.15 |  |  |  | 55 |  |  |  | 0.22
1468 | Lagabrielle & Velde 2005 | Cl. D. 23677 - 1 | Gercy Abbey, Ile-de-France | Varennes-Jarcy | France | France, Paris/Ile-de-France | Window glass |  | - | N/A | LLHM |  | 1200 | 1250 | 1300 | 13 C | France, Paris/Ile-de-France | 13 |  | 0.98 |  |  |  |  | 16.63 | 0.26 |  |  |  | 0.9668395 | 15.05 |  | 4.02 | 0.47 | 0.9 |  | 3.23 |  |  |  | 55.84
1469 | Lagabrielle & Velde 2005 | Cl. D. 23677 - 2 | Gercy Abbey, Ile-de-France | Varennes-Jarcy | France | France, Paris/Ile-de-France | Window glass |  | - | N/A | LLHM |  | 1200 | 1250 | 1300 | 13 C | France, Paris/Ile-de-France | 13 |  | 1.35 |  |  |  |  | 18.83 | 0.19 |  |  |  | 0.4334108 | 15.94 |  | 4.83 | 0.77 | 0.61 |  | 4.44 |  |  |  | 51.08
1470 | Lagabrielle & Velde 2005 | Cl. D. 23677 - 3 | Gercy Abbey, Ile-de-France | Varennes-Jarcy | France | France, Paris/Ile-de-France | Window glass |  | - | N/A | LLHM |  | 1200 | 1250 | 1300 | 13 C | France, Paris/Ile-de-France | 13 |  | 1.61 |  |  |  |  | 14.85 | 0.21 |  |  |  | 0.6223335 | 16.68 |  | 4.53 | 1.13 | 0.56 |  | 3.25 |  |  |  | 55.32
1471 | Lagabrielle & Velde 2005 | Cl. D. 23677 - 4 | Gercy Abbey, Ile-de-France | Varennes-Jarcy | France | France, Paris/Ile-de-France | Window glass |  | - | N/A | LLHM |  | 1200 | 1250 | 1300 | 13 C | France, Paris/Ile-de-France | 13 |  | 0.92 |  |  |  |  | 16.07 | 0.27 |  |  |  | 1.089084 | 18.09 |  | 5.13 | 1.13 | 0.79 |  | 2.77 |  |  |  | 53.37
1472 | Lagabrielle & Velde 2005 | Cl. D. 23677 - 5 | Gercy Abbey, Ile-de-France | Varennes-Jarcy | France | France, Paris/Ile-de-France | Window glass |  | - | N/A | LLHM |  | 1200 | 1250 | 1300 | 13 C | France, Paris/Ile-de-France | 13 |  | 1.21 |  |  |  |  | 16.16 | 0.23 |  |  |  | 0.4778632 | 16.85 |  | 5.05 | 1.03 | 0.73 |  | 3.52 |  |  |  | 53.23
1473 | Lagabrielle & Velde 2005 | Cl. D. 23644 - 10 | Gercy Abbey, Ile-de-France | Varennes-Jarcy | France | France, Paris/Ile-de-France | Window glass |  | blue |  | LLHM |  | 1200 | 1250 | 1300 | 13 C | France, Paris/Ile-de-France | 13 |  | 1.13 |  |  |  |  | 16.29 | 0.29 |  |  |  | 0.9001609 | 16.86 |  | 4.66 | 0.13 | 0.59 |  | 3.87 |  |  |  | 50.9
1474 | Lagabrielle & Velde 2005 | Cl. D. 23644 - 11 | Gercy Abbey, Ile-de-France | Varennes-Jarcy | France | France, Paris/Ile-de-France | Window glass |  | green |  | LLHM |  | 1200 | 1250 | 1300 | 13 C | France, Paris/Ile-de-France | 13 |  | 1 |  |  |  |  | 15.35 | 0.28 |  |  |  | 0.6112204 | 15.48 |  | 3.69 | 0.15 | 0.8 |  | 4.03 |  |  |  | 53.9
1475 | Lagabrielle & Velde 2005 | Cl. D. 23644 - 12 | Gercy Abbey, Ile-de-France | Varennes-Jarcy | France | France, Paris/Ile-de-France | Window glass |  | red |  | LLHM |  | 1200 | 1250 | 1300 | 13 C | France, Paris/Ile-de-France | 13 |  | 0.9 |  |  |  |  | 16.35 | 0.29 |  |  |  | 0.566768 | 16.5 |  | 4.04 | 0.91 | 0.62 |  | 4.55 |  |  |  | 51.82
1476 | Lagabrielle & Velde 2005 | Cl. D. 23665 - 1 | Gercy Abbey, Ile-de-France | Varennes-Jarcy | France | France, Paris/Ile-de-France | Window glass |  | green |  | LLHM |  | 1200 | 1250 | 1300 | 13 C | France, Paris/Ile-de-France | 13 |  | 0.91 |  |  |  |  | 16.96 | 0.33 |  |  |  | 1.122423 | 17.06 |  | 3.88 | 0.09 | 0.68 |  | 4.29 |  |  |  | 50.19
1477 | Lagabrielle & Velde 2005 | Cl. D. 23665 - 2 | Gercy Abbey, Ile-de-France | Varennes-Jarcy | France | France, Paris/Ile-de-France | Window glass |  | blue |  | HLLM |  | 1200 | 1250 | 1300 | 13 C | France, Paris/Ile-de-France | 13 |  | 0.95 |  |  |  |  | 16.86 | 0.41 |  |  |  | 1.044631 | 18.24 |  | 4.1 | 0.21 | 0.92 |  | 4.72 |  |  |  | 50.25
1478 | Lagabrielle & Velde 2005 | Cl. D. 23665 - 3 | Gercy Abbey, Ile-de-France | Varennes-Jarcy | France | France, Paris/Ile-de-France | Window glass |  | red |  | HLLM |  | 1200 | 1250 | 1300 | 13 C | France, Paris/Ile-de-France | 13 |  | 1.49 |  |  |  |  | 16.59 | 0.41 |  |  |  | 0.677899 | 16.4 |  | 5.66 | 0.28 | 0.93 |  | 4.33 |  |  |  | 52.85
1479 | Lagabrielle & Velde 2005 | Cl. 23666 - 4 | Gercy Abbey, Ile-de-France | Varennes-Jarcy | France | France, Paris/Ile-de-France | Window glass |  | light blue |  | HLLM |  | 1200 | 1250 | 1300 | 13 C | France, Paris/Ile-de-France | 13 |  | 1.5 |  |  |  |  | 17.62 | 0.37 |  |  |  | 1.611399 | 17.59 |  | 4.99 | 0.22 | 0.83 |  | 4.72 |  |  |  | 47.95
1480 | Lagabrielle & Velde 2005 | Cl. 23666 - 5 | Gercy Abbey, Ile-de-France | Varennes-Jarcy | France | France, Paris/Ile-de-France | Window glass |  | red |  | HLLM |  | 1200 | 1250 | 1300 | 13 C | France, Paris/Ile-de-France | 13 |  | 1.36 |  |  |  |  | 15.48 | 0.25 |  |  |  | 1.300232 | 17.79 |  | 4.4 | 1.96 | 0.64 |  | 4.4 |  |  |  | 50.91
1481 | Lagabrielle & Velde 2005 | Cl. 23666 - 6 | Gercy Abbey, Ile-de-France | Varennes-Jarcy | France | France, Paris/Ile-de-France | Window glass |  | purple |  | HLLM |  | 1200 | 1250 | 1300 | 13 C | France, Paris/Ile-de-France | 13 |  | 1.2 |  |  |  |  | 17.05 | 0.26 |  |  |  | 1.200215 | 18.7 |  | 4.49 | 0.27 | 0.52 |  | 4.8 |  |  |  | 48.6
1482 | Lagabrielle & Velde 2005 | Cl. 23666 - 7 | Gercy Abbey, Ile-de-France | Varennes-Jarcy | France | France, Paris/Ile-de-France | Window glass |  | colourless |  | HLLM |  | 1200 | 1250 | 1300 | 13 C | France, Paris/Ile-de-France | 13 |  | 1.47 |  |  |  |  | 16.22 | 0.31 |  |  |  | 0.07779168 | 18.02 |  | 4.65 | 0.41 | 0.53 |  | 5.06 |  |  |  | 49.1
1483 | Lagabrielle & Velde 2005 | Cl. 23666 - 8 | Gercy Abbey, Ile-de-France | Varennes-Jarcy | France | France, Paris/Ile-de-France | Window glass |  | dark blue |  | HLLM |  | 1200 | 1250 | 1300 | 13 C | France, Paris/Ile-de-France | 13 |  | 1.32 |  |  |  |  | 15.32 | 0.25 |  |  |  | 1.011292 | 18.06 |  | 4.52 | 0.17 | 0.44 |  | 4.25 |  |  |  | 51
1485 | Lagabrielle & Velde 2005 | Cl. D. 23680 - 2 | Gercy Abbey, Ile-de-France | Paris/Ile-de-France | France | France, Paris/Ile-de-France | Window glass |  | red |  | HLLM |  | 1200 | 1250 | 1300 | 13 C | France, Paris/Ile-de-France | 13 |  | 1.26 |  |  |  |  | 13.5 | 0.51 |  |  |  | 0.1666965 | 18.47 |  | 6.15 | 0.1 | 1.04 |  | 5.22 |  |  |  | 51.63
1486 | Lagabrielle & Velde 2005 | Cl. D. 23680 - 3 | Gercy Abbey, Ile-de-France | Paris/Ile-de-France | France | France, Paris/Ile-de-France | Window glass |  | blue |  | HLLM |  | 1200 | 1250 | 1300 | 13 C | France, Paris/Ile-de-France | 13 |  | 1.22 |  |  |  |  | 15.24 | 0.54 |  |  |  | 1.611399 | 17.05 |  | 5.79 | 0.13 | 0.73 |  | 2.86 |  |  |  | 53.19
1487 | Lagabrielle & Velde 2005 | Cl. D. 23680 - 4 | Gercy Abbey, Ile-de-France | Varennes-Jarcy | France | France, Paris/Ile-de-France | Window glass |  | green |  | HLLM |  | 1200 | 1250 | 1300 | 13 C | France, Paris/Ile-de-France | 13 |  | 1.5 |  |  |  |  | 15.05 | 0.41 |  |  |  | 1.033518 | 18.07 |  | 4.86 | 0.15 | 0.66 |  | 4.97 |  |  |  | 51.13
1488 | Lagabrielle & Velde 2005 | Cl. D. 23680 - 5 | Gercy Abbey, Ile-de-France | Varennes-Jarcy | France | France, Paris/Ile-de-France | Window glass |  | purple |  | HLLM |  | 1200 | 1250 | 1300 | 13 C | France, Paris/Ile-de-France | 13 |  | 1.39 |  |  |  |  | 16.87 | 0.34 |  |  |  | 1.211328 | 19.12 |  | 4.78 | 0.18 | 0.58 |  | 5.17 |  |  |  | 48.2
1489 | Lagabrielle & Velde 2005 | Cl. D. 23680 - 6 | Gercy Abbey, Ile-de-France | Varennes-Jarcy | France | France, Paris/Ile-de-France | Window glass |  | red |  | HLLM |  | 1200 | 1250 | 1300 | 13 C | France, Paris/Ile-de-France | 13 |  | 1.12 |  |  |  |  | 15.54 | 0.47 |  |  |  | 0.7223513 | 21.27 |  | 5 | 0.1 | 0.68 |  | 4.59 |  |  |  | 49.2
1490 | Lagabrielle & Velde 2005 | Cl. D. 23680 - 7 | Gercy Abbey, Ile-de-France | Varennes-Jarcy | France | France, Paris/Ile-de-France | Window glass |  | blue |  | HLLM |  | 1200 | 1250 | 1300 | 13 C | France, Paris/Ile-de-France | 13 |  | 1.6 |  |  |  |  | 13.78 | 0.46 |  |  |  | 0.9446133 | 19.04 |  | 4.54 | 0.07 | 0.53 |  | 4.24 |  |  |  | 51.45
1491 | Lagabrielle & Velde 2005 | Cl. D. 23680 - 8 | Gercy Abbey, Ile-de-France | Varennes-Jarcy | France | France, Paris/Ile-de-France | Window glass |  | yellow |  | HLLM |  | 1200 | 1250 | 1300 | 13 C | France, Paris/Ile-de-France | 13 |  | 1.62 |  |  |  |  | 16.13 | 0.46 |  |  |  | 0.5223156 | 19.56 |  | 4.76 | 0.25 | 0.61 |  | 5.03 |  |  |  | 49.17
1492 | Lagabrielle & Velde 2005 | Cl. D. 23680 - 9 | Gercy Abbey, Ile-de-France | Paris/Ile-de-France | France | France, Paris/Ile-de-France | Window glass |  | green |  | HLLM |  | 1200 | 1250 | 1300 | 13 C | France, Paris/Ile-de-France | 13 |  | 1.51 |  |  |  |  | 15.06 | 0.55 |  |  |  | 0.7445775 | 18.58 |  | 4.8 | 0.08 | 0.56 |  | 4.89 |  |  |  | 50.64
1493 | Lagabrielle & Velde 2005 | Cl. D. 23719 - 1 | Gercy Abbey, Ile-de-France | Varennes-Jarcy | France | France, Paris/Ile-de-France | Window glass |  | - | N/A | HLLM |  | 1200 | 1250 | 1300 | 13 C | France, Paris/Ile-de-France | 13 |  | 0.98 |  |  |  |  | 16.63 | 0.26 |  |  |  | 0.9668395 | 15.05 |  | 4.02 | 0.47 | 0.9 |  | 3.23 |  |  |  | 55.84
1494 | Lagabrielle & Velde 2005 | Cl. D. 23719 - 2 | Gercy Abbey, Ile-de-France | Varennes-Jarcy | France | France, Paris/Ile-de-France | Window glass |  | - | N/A | HLLM |  | 1200 | 1250 | 1300 | 13 C | France, Paris/Ile-de-France | 13 |  | 1.35 |  |  |  |  | 18.83 | 0.19 |  |  |  | 0.4334108 | 15.94 |  | 4.83 | 0.77 | 0.61 |  | 4.44 |  |  |  | 51.08
1495 | Lagabrielle & Velde 2005 | Cl. D. 23719 - 3 | Gercy Abbey, Ile-de-France | Varennes-Jarcy | France | France, Paris/Ile-de-France | Window glass |  | - | N/A | HLLM |  | 1200 | 1250 | 1300 | 13 C | France, Paris/Ile-de-France | 13 |  | 1.61 |  |  |  |  | 14.85 | 0.21 |  |  |  | 0.6223335 | 16.68 |  | 4.53 | 1.13 | 0.56 |  | 3.25 |  |  |  | 55.32
1496 | Lagabrielle & Velde 2005 | Cl. D. 23719 - 4 | Gercy Abbey, Ile-de-France | Varennes-Jarcy | France | France, Paris/Ile-de-France | Window glass |  | - | N/A | HLLM |  | 1200 | 1250 | 1300 | 13 C | France, Paris/Ile-de-France | 13 |  | 0.92 |  |  |  |  | 16.07 | 0.27 |  |  |  | 1.522494 | 18.09 |  | 5.13 | 1.13 | 0.79 |  | 2.77 |  |  |  | 53.37
1497 | Lagabrielle & Velde 2005 | Cl. D. 23719 - 5 | Gercy Abbey, Ile-de-France | Varennes-Jarcy | France | France, Paris/Ile-de-France | Window glass |  | - | N/A | HLLM |  | 1200 | 1250 | 1300 | 13 C | France, Paris/Ile-de-France | 13 |  | 1.21 |  |  |  |  | 16.16 | 0.23 |  |  |  | 1.222441 | 16.85 |  | 5.05 | 1.03 | 0.73 |  | 3.52 |  |  |  | 53.23
1498 | Lagabrielle & Velde 2005 | Cl. D. 23683 - 1 | Gercy Abbey, Ile-de-France | Varennes-Jarcy | France | France, Paris/Ile-de-France | Window glass |  | blue |  | HLLM |  | 1200 | 1250 | 1300 | 13 C | France, Paris/Ile-de-France | 13 |  | 1.68 |  |  |  |  | 14.46 | 0.34 |  |  |  | 1.333572 | 15.43 |  | 4.86 | 0.33 | 0.65 |  | 4.08 |  |  |  | 54.7
1499 | Lagabrielle & Velde 2005 | Cl. D. 23683 - 3 | Gercy Abbey, Ile-de-France | Varennes-Jarcy | France | France, Paris/Ile-de-France | Window glass |  | red |  | HLLM |  | 1200 | 1250 | 1300 | 13 C | France, Paris/Ile-de-France | 13 |  | 1.17 |  |  |  |  | 16.7 | 0.32 |  |  |  | 1.389137 | 16.51 |  | 5.21 | 0.52 | 0.56 |  | 5.7 |  |  |  | 52.35
1500 | Lagabrielle & Velde 2005 | Cl. D. 2368 Gercy - 8 | Gercy Abbey, Ile-de-France | Varennes-Jarcy | France | France, Paris/Ile-de-France | Window glass |  | blue |  | HLLM |  | 1200 | 1250 | 1300 | 13 C | France, Paris/Ile-de-France | 13 |  | 1.1 |  |  |  |  | 16.1 | 0.31 |  |  |  | 1.378024 | 17.36 |  | 5.08 | 0.07 | 0.59 |  | 5.21 |  |  |  | 52.64
1501 | Lagabrielle & Velde 2005 | Cl. D. 2368 Gercy - 9 | Gercy Abbey, Ile-de-France | Varennes-Jarcy | France | France, Paris/Ile-de-France | Window glass |  | red |  | HLLM |  | 1200 | 1250 | 1300 | 13 C | France, Paris/Ile-de-France | 13 |  | 1.12 |  |  |  |  | 17.07 | 0.27 |  |  |  | 1.40025 | 15.46 |  | 4.8 | 0.313 | 0.49 |  | 5.5 |  |  |  | 52.77
1502 | Lagabrielle & Velde 2005 | Cl. D. 2368 Gercy - 10 | Gercy Abbey, Ile-de-France | Varennes-Jarcy | France | France, Paris/Ile-de-France | Window glass |  | blue |  | HLLM |  | 1200 | 1250 | 1300 | 13 C | France, Paris/Ile-de-France | 13 |  | 1.75 |  |  |  |  | 13.94 | 0.34 |  |  |  | 0.5556549 | 14.97 |  | 4.82 | 0.36 | 0.6 |  | 3.6 |  |  |  | 56.77
1503 | Lagabrielle & Velde 2005 | C. D. 123684 - 7 | Gercy Abbey, Ile-de-France | Varennes-Jarcy | France | France, Paris/Ile-de-France | Window glass |  | red |  | HLLM |  | 1200 | 1250 | 1300 | 13 C | France, Paris/Ile-de-France | 13 |  | 2.18 |  |  |  |  | 12.76 | 0.19 |  |  |  | 0.6223335 | 15.41 |  | 4.78 | 0.05 | 0.49 |  | 4.32 |  |  |  | 56.73
1541 | Lagabrielle & Velde 2005 | 1 | Sainte Chapelle | Paris/Ile-de-France | France | France, Paris/Ile-de-France | Window glass |  | blue |  | HLLM |  | 1400 | 1450 | 1500 | 15 C | France, NW | 15 |  | 0.67 |  |  |  |  | 17.4 | 0.35 |  |  |  | 0.5778811 | 14.55 |  | 5.63 | 0.51 | 1.32 |  | 5.3 |  |  |  | 53.17 |  |  |  | -
1542 | Lagabrielle & Velde 2005 | 2 | Sainte Chapelle | Paris/Ile-de-France | France | France, Paris/Ile-de-France | Window glass |  | green |  | HLLM |  | 1400 | 1450 | 1500 | 15 C | France, NW | 15 |  | 0.82 |  |  |  |  | 15.32 | 0.42 |  |  |  | 0.2667143 | 14.65 |  | 5.15 | 0.56 | 1.37 |  | 4.65 |  |  |  | 52.81 |  |  |  | 0.02
1543 | Lagabrielle & Velde 2005 | 3 | Sainte Chapelle | Paris/Ile-de-France | France | France, Paris/Ile-de-France | Window glass |  | red |  | LLHM |  | 1400 | 1450 | 1500 | 15 C | France, Paris/Ile-de-France | 15 |  | 2.28 |  |  |  |  | 13.41 | 0.31 |  |  |  | 0.7223513 | 20.11 |  | 2.28 | 0.79 | 0.59 |  | 3.6 |  |  |  | 53.29 |  |  |  | 0.2
1544 | Lagabrielle & Velde 2005 | 4 | Sainte Chapelle | Paris/Ile-de-France | France | France, Paris/Ile-de-France | Window glass |  | white |  | LLHM |  | 1400 | 1450 | 1500 | 15 C | France, NW | 15 |  | 1.34 |  |  |  |  | 13.33 | 0.33 |  |  |  | 0.5112025 | 10.52 |  | 7.28 | 0.73 | 3.16 |  | 3.24 |  |  |  | 58.78 |  |  |  | 0.03
1545 | Lagabrielle & Velde 2005 | 5 | Sainte Chapelle | Paris/Ile-de-France | France | France, Paris/Ile-de-France | Window glass |  | red |  | LLHM |  | 1400 | 1450 | 1500 | 15 C | France, NW | 15 |  | 3.68 |  |  |  |  | 20.89 | 0.62 |  |  |  | 1.25578 | 5.19 |  | 3.14 | 0.65 | 2.7 |  | 2.96 |  |  |  | 59.93 |  |  |  | -
1546 | Lagabrielle & Velde 2005 | 6 | Sainte Chapelle | Paris/Ile-de-France | France | France, Paris/Ile-de-France | Window glass |  | white |  | HLLM |  | 1400 | 1450 | 1500 | 15 C | France, NW | 15 |  | 0.92 |  |  |  |  | 11.85 | 0.48 |  |  |  | 0.7779168 | 16.79 |  | 7.22 | 1.55 | 2.99 |  | 3.7 |  |  |  | 52.56 |  |  |  | 0.09
1547 | Lagabrielle & Velde 2005 | 7 | Sainte Chapelle | Paris/Ile-de-France | France | France, Paris/Ile-de-France | Window glass |  | blue |  | HLLM |  | 1400 | 1450 | 1500 | 15 C | France, NW | 15 |  | 0.84 |  |  |  |  | 12.16 | 0.47 |  |  |  | 0.4445239 | 16.09 |  | 8.27 | 1.18 | 2.96 |  | 3.39 |  |  |  | 51.96 |  |  |  | 0.09
1548 | Lagabrielle & Velde 2005 | 8 | Sainte Chapelle | Paris/Ile-de-France | France | France, Paris/Ile-de-France | Window glass |  | violet |  | HLLM |  | 1400 | 1450 | 1500 | 15 C | France, NW | 15 |  | 3.48 |  |  |  |  | 14.62 | 0.22 |  |  |  | 0.4111846 | 16.53 |  | 4.47 | 1.46 | 3.48 |  | 1.56 |  |  |  | 55.03 |  |  |  | 0.08
1549 | Lagabrielle & Velde 2005 | 9 | Sainte Chapelle | Paris/Ile-de-France | France | France, Paris/Ile-de-France | Window glass |  | red |  | LLHM |  | 1400 | 1450 | 1500 | 15 C | France, Paris/Ile-de-France | 15 |  | 2.68 |  |  |  |  | 13.47 | 0.19 |  |  |  | 0.6445597 | 18.59 |  | 4.88 | 0.78 | 0.76 |  | 3.35 |  |  |  | 52.27 |  |  |  | 0.08
1550 | Lagabrielle & Velde 2005 | 10 | Sainte Chapelle | Paris/Ile-de-France | France | France, Paris/Ile-de-France | Window glass |  | green |  | LLHM |  | 1400 | 1450 | 1500 | 15 C | France, NW | 15 |  | 0.82 |  |  |  |  | 12.52 | 0.35 |  |  |  | 0.3333929 | 9.85 |  | 6.92 | 0.43 | 2.25 |  | 2.48 |  |  |  | 54.09 |  |  |  | 0.03
1551 | Lagabrielle & Velde 2005 | 11 | Sainte Chapelle | Paris/Ile-de-France | France | France, Paris/Ile-de-France | Window glass |  | blue |  | LLHM |  | 1400 | 1450 | 1500 | 15 C | France, NW | 15 |  | 1.85 |  |  |  |  | 14.73 | 0.46 |  |  |  | 0.4889763 | 15.82 |  | 5.74 | 0.75 | 1.17 |  | 3.95 |  |  |  | 53.28 |  |  |  | 0.23
2660 | Vassas 1971 | Su Ve 1 | St-Sulpice de Favieres | Paris/Ile-de-France | France | France, Paris/Ile-de-France | Window glass ? |  | green |  | LLHM |  | 1200 | 1250 | 1300 | 13 C | France, Paris/Ile-de-France | 13 |  | 1 |  |  |  |  | 11.4 |  | 0.01 |  | 3.1 | 0.65 | 12.6 |  | 7.4 | 1.04 | 3.6 | 0.13 | 4.5 | 0.13 |  |  | 53.8 | [5 empty] | 0.07
2670 | Vassas 1971 | Su J 1 | St-Sulpice de Favieres | Paris/Ile-de-France | France | France, Paris/Ile-de-France | Window glass ? |  | yellow |  | HLLM |  | 1200 | 1250 | 1300 | 13 C | France, Paris/Ile-de-France | 13 |  | 0.5 |  |  |  |  | 12.3 |  | 0.003 |  |  | 0.29 | 14.2 |  | 8.6 | 1.03 | 3 | 0.02 | 3.7 | 0.04 |  | 0.4 | 55.2 | [5 empty] | 0.06
2674 | Vassas 1971 | Su Po 2 | St-Sulpice de Favieres | Paris/Ile-de-France | France | France, Paris/Ile-de-France | Window glass ? |  | purple |  | LLHM |  | 1200 | 1250 | 1300 | 13 C | France, Paris/Ile-de-France | 13 |  | 1.2 |  |  |  |  | 11.5 |  | 0.007 |  | 0.03 | 0.7 | 13.5 |  | 9.2 | 1.9 | 2.5 | 0.01 | 3.8 | 0.1 |  | 0.25 | 54.8 | [5 empty] | 0.05
2888 | Gestels 2022 | B16 | Notre Dame Paris | Paris/Ile-de-France | France | France, Paris/Ile-de-France | Window glass | SEM-EDS | Blue | [7 empty] | France, Paris/Ile-de-France | 13 |  | 1.7 |  |  |  |  | 18 | 0.3 | 0.2 |  | 0.3 | 0.9 | 17 |  | 4.9 | 1.2 | 0.4 |  | 3.7 |  |  |  | 50.9 |  |  |  | 0.2 |  | 0.5
2889 | Gestels 2022 | B12 | Notre Dame Paris | Paris/Ile-de-France | France | France, Paris/Ile-de-France | Window glass | SEM-EDS | Blue | [7 empty] | France, Paris/Ile-de-France | 13 |  | 1.6 |  |  |  |  | 18 | 0.2 |  |  | 0.3 | 0.9 | 17 |  | 4.8 | 1.3 | 0.4 |  | 3.7 | 0.2 |  |  | 50.9 |  |  |  | 0.1 |  | 0.4
2890 | Gestels 2022 | B5 | Notre Dame Paris | Paris/Ile-de-France | France | France, Paris/Ile-de-France | Window glass | SEM-EDS | Blue | [7 empty] | France, Paris/Ile-de-France | 13 |  | 1.9 |  |  |  |  | 19 | 0.1 |  |  |  | 0.8 | 20 |  | 4.4 | 1.1 | 0.8 |  | 5.8 |  |  |  | 45.9 |  |  |  | 0.2
2891 | Gestels 2022 | B2 | Notre Dame Paris | Paris/Ile-de-France | France | France, Paris/Ile-de-France | Window glass | SEM-EDS | Blue | [7 empty] | France, Paris/Ile-de-France | 13 |  | 1.8 |  |  |  |  | 19 | 0.1 |  |  | 0.2 | 0.8 | 20 |  | 4.3 | 1.2 | 0.7 |  | 5.7 |  |  |  | 45.4 |  | 1 |  | 0.2 |  | 0.3
2892 | Gestels 2022 | R12 | Notre Dame Paris | Paris/Ile-de-France | France | France, Paris/Ile-de-France | Window glass | SEM-EDS | Colourless | [7 empty] | France, Paris/Ile-de-France | 13 |  | 1.7 |  |  |  |  | 17.3 | 0.2 |  |  |  | 0.5 | 20.1 |  | 4.5 | 1.3 | 0.4 |  | 4.9 |  |  |  | 48.6 |  | 0.3 |  | 0.1
2893 | Gestels 2022 | R4 | Notre Dame Paris | Paris/Ile-de-France | France | France, Paris/Ile-de-France | Window glass | SEM-EDS | Colourless | [7 empty] | France, Paris/Ile-de-France | 13 |  | 1.6 |  |  |  |  | 17.5 | 0.2 |  |  |  | 0.4 | 20.3 |  | 4.5 | 1.3 | 0.4 |  | 4.9 |  |  |  | 48.4 |  | 0.3 |  | 0.1
2894 | Gestels 2022 | R25 | Notre Dame Paris | Paris/Ile-de-France | France | France, Paris/Ile-de-France | Window glass | SEM-EDS | Colourless | [7 empty] | France, Paris/Ile-de-France | 13 |  | 1.7 |  |  |  |  | 17.1 | 0.2 |  |  | 0.2 | 0.4 | 19.9 |  | 4.7 | 1.3 | 0.4 |  | 5 |  |  |  | 48.6 |  | 0.3 |  | 0.2
2895 | Gestels 2022 | R25b | Notre Dame Paris | Paris/Ile-de-France | France | France, Paris/Ile-de-France | Window glass | SEM-EDS | Red | [7 empty] | France, Paris/Ile-de-France | 13 |  | 1.6 |  |  |  |  | 16 | 0.2 |  |  | 0.5 | 0.4 | 20 |  | 4.5 | 1.1 | 0.4 |  | 4.9 | 0.3 |  |  | 49.4 |  | 0.3 |  | 0.1
2896 | Gestels 2022 | R4b | Notre Dame Paris | Paris/Ile-de-France | France | France, Paris/Ile-de-France | Window glass | SEM-EDS | Red | [7 empty] | France, Paris/Ile-de-France | 13 |  | 1.6 |  |  |  |  | 15.6 | 0.2 |  |  | 0.8 | 0.4 | 20.3 |  | 4.4 | 1.1 | 0.5 |  | 4.8 | 0.6 |  |  | 49.4 |  | 0.2 |  | 0.1
2897 | Gestels 2022 | R12b | Notre Dame Paris | Paris/Ile-de-France | France | France, Paris/Ile-de-France | Window glass | SEM-EDS | Red | [7 empty] | France, Paris/Ile-de-France | 13 |  | 1.6 |  |  |  |  | 15.4 | 0.2 |  |  | 1 | 0.5 | 20.1 |  | 4.5 | 1 | 0.4 |  | 4.7 | 0.6 |  |  | 49.8 |  | 0.2
2898 | Gestels 2022 | C6 | Notre Dame Paris | Paris/Ile-de-France | France | France, Paris/Ile-de-France | Window glass | SEM-EDS | Colourless | [7 empty] | France, Paris/Ile-de-France | 13 |  | 1.5 |  |  |  |  | 11.4 | 0.4 |  |  |  | 0.7 | 15.4 |  | 5.7 | 1.6 | 1.9 |  | 2.5 |  |  |  | 58.5 |  | 0.1 |  | 0.3
2899 | Gestels 2022 | C5 | Notre Dame Paris | Paris/Ile-de-France | France | France, Paris/Ile-de-France | Window glass | SEM-EDS | Colourless | [7 empty] | France, Paris/Ile-de-France | 13 |  | 1.4 |  |  |  |  | 11.4 | 0.5 |  |  |  | 0.6 | 15.6 |  | 5.8 | 1.6 | 1.9 |  | 2.6 |  |  |  | 58.3 |  | 0.1 |  | 0.2
2900 | Gestels 2022 | C3 | Notre Dame Paris | Paris/Ile-de-France | France | France, Paris/Ile-de-France | Window glass | SEM-EDS | Light pink | [7 empty] | France, Paris/Ile-de-France | 13 |  | 1 |  |  |  |  | 12.1 | 0.4 |  |  |  | 0.5 | 18.8 |  | 5.9 | 1.6 | 2.3 |  | 3.3 |  |  |  | 53.8 |  | 0.2 |  | 0.1
2901 | Gestels 2022 | Y3 | Notre Dame Paris | Paris/Ile-de-France | France | France, Paris/Ile-de-France | Window glass | SEM-EDS | Yellow | [7 empty] | France, Paris/Ile-de-France | 13 |  | 1.7 |  |  |  |  | 15.9 | 0.2 |  |  |  | 0.4 | 24.3 |  | 4.2 | 1.4 | 0.3 |  | 3.8 |  |  |  | 47.2 |  | 0.3 |  | 0.2
2902 | Gestels 2022 | Y8 | Notre Dame Paris | Paris/Ile-de-France | France | France, Paris/Ile-de-France | Window glass | SEM-EDS | Yellow | [7 empty] | France, Paris/Ile-de-France | 13 |  | 1.7 |  |  |  |  | 16 | 0.2 |  |  |  | 0.4 | 24.1 |  | 4.2 | 1.4 | 0.3 |  | 3.8 |  |  |  | 47.3 |  | 0.3 |  | 0.2
2903 | Gestels 2022 | O2 | Notre Dame Paris | Paris/Ile-de-France | France | France, Paris/Ile-de-France | Window glass | SEM-EDS | Orange | [7 empty] | France, Paris/Ile-de-France | 13 |  | 1.6 |  |  |  |  | 15.9 | 0.1 |  |  |  | 0.3 | 25.9 |  | 2.8 | 1.2 | 0.4 |  | 1.3 |  |  |  | 49.8 |  | 0.4 |  | 0.2
2904 | Gestels 2022 | G3 | Notre Dame Paris | Paris/Ile-de-France | France | France, Paris/Ile-de-France | Window glass | SEM-EDS | Green | [7 empty] | France, Paris/Ile-de-France | 13 |  | 1.4 |  |  |  |  | 12.3 | 0.4 |  |  | 2.3 | 0.7 | 18.1 |  | 7 | 0.9 | 2 |  | 4.5 |  |  |  | 50 |  | 0.2 |  | 0.2
2905 | Gestels 2022 | P2 | Notre Dame Paris | Paris/Ile-de-France | France | France, Paris/Ile-de-France | Window glass | SEM-EDS | Purple | [7 empty] | France, Paris/Ile-de-France | 13 |  | 1.2 |  |  |  |  | 12.4 | 0.5 |  |  |  | 0.6 | 20.6 |  | 4.8 | 2 | 1.3 |  | 3.7 |  |  |  | 52.7 |  | 0.1 |  | 0.1
2914 | LRMH, Loisel 2013 | 47-1 | Sainte Chapelle | Paris/Ile-de-France | France | France, Paris/Ile-de-France | Window glass | PIXE/PIGE | Purple |  |  |  |  | 1245 |  |  | France, Paris/Ile-de-France | 13 | 0.001 | 1.21 |  |  | 0.14 |  | 13.38 | 0.51 | 0.003 | 0.001 | 0.026 | 0.51 | 17.1 |  | 5.04 | 1.68 | 0.63 | 0.002 | 4.88 | 0.19 | 0.025 | 0.003 | 53.99 | 0.012 | 0.36 | 0.042 | 0.21 |  | 0.034 | 0.015
2915 | LRMH, Loisel 2013 | 47-5V | Sainte Chapelle | Paris/Ile-de-France | France | France, Paris/Ile-de-France | Window glass | PIXE/PIGE | Purple |  |  |  |  | 1245 |  |  | France, Paris/Ile-de-France | 13 | 0 | 1.74 |  |  | 0.24 |  | 13.77 | 0.4 | 0.001 | 0 | 0.036 | 0.51 | 14.4 |  | 5.97 | 1.29 | 0.9 | 0.002 | 4.07 | 0.23 | 0.029 | 0.002 | 55.87 | 0.002 | 0.16 | 0.076 | 0.25 |  | 0.036 | 0.016
2921 | LRMH, Loisel 2013 | 42-5 | Saint-Germain-des-Prés | Paris/Ile-de-France | France | France, Paris/Ile-de-France | Window glass | PIXE/PIGE | Colourless |  |  |  |  | 1247 |  |  | France, Paris/Ile-de-France | 13 | 0.001 | 2.21 |  |  | 0.18 |  | 12.96 | 0.35 | 0.006 | 0.003 | 0.103 | 0.81 | 13.79 |  | 4.55 | 1.2 | 0.74 | 0.003 | 2.76 | 0.14 | 0.025 | 0.006 | 59.42 | 0.022 | 0.27 | 0.064 | 0.28 |  | 0.045 | 0.019
2922 | LRMH, Loisel 2013 | 44-3 | Saint-Germain-des-Prés | Paris/Ile-de-France | France | France, Paris/Ile-de-France | Window glass | PIXE/PIGE | Colourless |  |  |  |  | 1247 |  |  | France, Paris/Ile-de-France | 13 | 0.004 | 1.21 |  |  | 0.15 |  | 11 | 0.52 | 0.002 | 0.001 | 0.202 | 0.4 | 14.37 |  | 6.55 | 1 | 1.62 | 0.001 | 2.27 | 0.24 | 0.024 | 0.004 | 60.04 | 0.013 | 0.11 | 0.078 | 0.13 |  | 0.056 | 0.009
2924 | LRMH, Loisel 2013 | 47-5J | Sainte Chapelle | Paris/Ile-de-France | France | France, Paris/Ile-de-France | Window glass | PIXE/PIGE | Yellow |  |  |  |  | 1248 |  |  | France, Paris/Ile-de-France | 13 | 0.001 | 1.75 |  |  | 0.23 |  | 11.99 | 0.41 | 0.003 | 0.001 | 0.025 | 0.52 | 16.94 |  | 4.48 | 1.19 | 0.7 | 0.002 | 3.79 | 0.23 | 0.033 | 0.004 | 56.91 | 0.001 | 0.42 | 0.069 | 0.23 |  | 0.037 | 0.018
2926 | Gratuze, unpublished | Cluny 109 1 1 | Sainte Chapelle | Paris/Ile-de-France | France | France, Paris/Ile-de-France | Window glass | LA-ICP-MS | [8 empty] | France, Paris/Ile-de-France | 13 | 1.606878e-05 | 1.482975 | 0.000251062 | 0.07853656 | 0.1505446 | 6.857923e-06 | 14.42689 | 0.5737493 | 0.001704753 | 0.002054199 | 0.01873202 | 0.4599062 | 17.56148 | 0.001105918 | 5.269968 | 0.8840566 | 0.8406118 | 0.001434845 | 3.672212 | 0.006984692 | 0.03280134 | 3.604765e-05 | 54.18888 | 0.002555791 | 0 | 0.06324301 | 0.1826335 | 0.001471478 | 0.03581058 | 0.01620359
2927 | Gratuze, unpublished | Cluny 109 1 2 | Sainte Chapelle | Paris/Ile-de-France | France | France, Paris/Ile-de-France | Window glass | LA-ICP-MS | [8 empty] | France, Paris/Ile-de-France | 13 | 0.001905317 | 1.459919 | 0.01708684 | 0.07362769 | 0.1458725 | 0.001411541 | 13.8398 | 0.5248844 | 0.002104569 | 0.001650925 | 2.611227 | 0.5123744 | 17.61106 | 0.001005156 | 4.959726 | 0.8732303 | 0.7248356 | 0.003003909 | 3.682297 | 0.2713776 | 0.03062084 | 0.009706889 | 51.8896 | 0.173371 | 0 | 0.05925447 | 0.1780995 | 0.001446545 | 0.2864361 | 0.01642975
2928 | Gratuze, unpublished | Cluny 109 1 3 | Sainte Chapelle | Paris/Ile-de-France | France | France, Paris/Ile-de-France | Window glass | LA-ICP-MS | [8 empty] | France, NW | 13 | 8.867283e-05 | 1.625732 | 0.003547072 | 0.07661878 | 0.1719561 | 0.000134698 | 15.45305 | 0.5841731 | 0.09922572 | 0.002172709 | 0.231983 | 0.9828362 | 13.80944 | 0.001135606 | 5.563756 | 0.9983992 | 1.792925 | 0.003297911 | 4.561431 | 0.2449661 | 0.03389942 | 0.004070581 | 53.13249 | 0.0591201 | 0 | 0.05989788 | 0.2183432 | 0.002086324 | 0.2061416 | 0.02071554
2929 | Gratuze, unpublished | Cluny 109 1 4 | Sainte Chapelle | Paris/Ile-de-France | France | France, Paris/Ile-de-France | Window glass | LA-ICP-MS | [8 empty] | France, NW | 13 | 7.770377e-05 | 1.771139 | 0.002166803 | 0.08322052 | 0.1206094 | 9.693736e-05 | 13.78912 | 0.5842554 | 0.06649726 | 0.001688275 | 0.1830142 | 0.8540341 | 13.13146 | 0.001371237 | 7.437075 | 0.9629231 | 2.417573 | 0.002568476 | 3.979702 | 0.1463265 | 0.01627211 | 0.001962277 | 53.93336 | 0.03508265 | 0 | 0.07739669 | 0.1762097 | 0.002066783 | 0.1634814 | 0.0174513
2930 | Gratuze, unpublished | Cluny 109 1 4 inc | Sainte Chapelle | Paris/Ile-de-France | France | France, Paris/Ile-de-France | Window glass | LA-ICP-MS | Colourless | [7 empty] | France, NW | 13 | 8.401815e-05 | 1.807281 | 0.00215852 | 0.08093664 | 0.1229065 | 9.884818e-05 | 13.88515 | 0.5694605 | 0.07127337 | 0.001564434 | 0.1970812 | 0.8897053 | 13.08415 | 0.001363768 | 7.287236 | 0.9786502 | 2.384516 | 0.002638694 | 3.985684 | 0.16034 | 0.01614504476 | 0.001959443 | 53.938 | 0.03913093 | 0 | 0.07755334 | 0.1793911 | 0.00213758 | 0.1732922 | 0.01775428
2931 | Gratuze, unpublished | Cluny 109 1 5 inc | Sainte Chapelle | Paris/Ile-de-France | France | France, Paris/Ile-de-France | Window glass | LA-ICP-MS | Colourless | [7 empty] | France, Paris/Ile-de-France | 13 | 3.606204e-05 | 1.425993 | 0.0004214289 | 0.07837357 | 0.1474624 | 2.39148e-05 | 14.21778 | 0.5542074 | 0.001252382 | 0.001450927 | 0.05733667 | 0.436483 | 18.91196 | 0.0008018589 | 4.975262 | 0.8485742 | 0.7184711 | 0.001432608 | 3.785158 | 0.01105141 | 0.03301052 | 0 | 53.45529 | 0.004063526 | 0 | 0.0598442 | 0.1816027 | 0.001439146 | 0.03880816 | 0.01640774
2932 | Gratuze, unpublished | Cluny 109 1 5 r | Sainte Chapelle | Paris/Ile-de-France | France | France, Paris/Ile-de-France | Window glass | LA-ICP-MS | Red | [7 empty] | France, Paris/Ile-de-France | 13 | 0.0002747996 | 1.471183 | 0.004118964 | 0.07403068 | 0.1499331 | 0.0003572711 | 14.06405 | 0.5185762 | 0.00169534 | 0.001450187 | 0.6891149 | 0.4677917 | 18.37713 | 0.0009541732 | 5.043607 | 0.8716845 | 0.7625411 | 0.00187432 | 3.836004 | 0.05717073 | 0.03253218 | 0.002605892 | 53.12293 | 0.0464502 | 0 | 0.06012024 | 0.1813953 | 0.001484757 | 0.105998 | 0.01640022
2933 | Gratuze, unpublished | Cluny 109 1 6 | Sainte Chapelle | Paris/Ile-de-France | France | France, Paris/Ile-de-France | Window glass | LA-ICP-MS | [8 empty] | France, NW | 13 | 6.787268e-05 | 1.727997 | 0.00188223 | 0.08289003 | 0.1187419 | 8.228811e-05 | 13.70104 | 0.5745853 | 0.05400994 | 0.001448186 | 0.1570415 | 0.8014688 | 13.19304 | 0.001287879 | 7.457061 | 0.9538508 | 2.420668 | 0.002458181 | 4.048585 | 0.1249468 | 0.01638312 | 0.001612711 | 54.07133 | 0.03108534 | 0 | 0.07747396 | 0.1755124 | 0.002040287 | 0.1433458 | 0.01748577
2934 | Gratuze, unpublished | Cluny 109 1 7 | Sainte Chapelle | Paris/Ile-de-France | France | France, Paris/Ile-de-France | Window glass | LA-ICP-MS | [8 empty] | France, Paris/Ile-de-France | 13 | 2.165692e-05 | 1.801379 | 0.0005175484 | 0.08417762 | 0.1356999 | 1.137619e-05 | 17.5181 | 0.5951463 | 0.003214859 | 0.001352696 | 0.02598997 | 0.5735849 | 15.98479 | 0.0004129722 | 4.526827 | 1.679101 | 0.3922206 | 0.003156702 | 5.942727 | 0.02766778 | 0.02234318 | 0 | 50.24489 | 0.005749177 | 0 | 0.04072127 | 0.2810016 | 0.00322757 | 0.03725675 | 0.02785008
2935 | Gratuze, unpublished | Cluny 109 1 7 inc | Sainte Chapelle | Paris/Ile-de-France | France | France, Paris/Ile-de-France | Window glass | LA-ICP-MS | Colourless | [7 empty] | France, Paris/Ile-de-France | 13 | 2.095296e-05 | 1.844319 | 0.00050566 | 0.07517089 | 0.1342231 | 9.593036e-06 | 17.64075 | 0.5289773 | 0.003243031 | 0.001889147 | 0.02437324 | 0.5811062 | 15.97635 | 0.0006620493 | 4.566793 | 1.686837 | 0.4072302 | 0.003144493 | 5.254092 | 0.02396207 | 0.02197237 | 0 | 50.79447 | 0.005380731 | 0 | 0.0404244 | 0.2820615 | 0.00326051 | 0.03085625 | 0.0278151
2936 | Gratuze, unpublished | Cluny 109 2 1 | Sainte Chapelle | Paris/Ile-de-France | France | France, Paris/Ile-de-France | Window glass | LA-ICP-MS | Blue | [7 empty] | France, NW | 13 | 5.771351e-05 | 1.825607 | 0.00317094 | 0.08096081 | 0.1192025 | 0.0001078891 | 14.27371 | 0.5052307 | 0.1214494 | 0.002274161 | 0.2008944 | 1.13852 | 13.49224 | 0.002023995 | 6.977686 | 0.999161 | 2.393768 | 0.00323707 | 4.002436 | 0.2297666 | 0.01804549 | 0.006732166 | 52.87485 | 0.04995978 | 0 | 0.07154647 | 0.1784744 | 0.002216786 | 0.2453798 | 0.0184203
2937 | Gratuze, unpublished | Cluny 109 2 2 | Sainte Chapelle | Paris/Ile-de-France | France | France, Paris/Ile-de-France | Window glass | LA-ICP-MS | Black | [7 empty] | France, Paris/Ile-de-France | 13 | 0.001257241 | 1.511766 | 0.01311326 | 0.07091239 | 0.1483511 | 0.001108516 | 14.03469 | 0.5024778 | 0.001924881 | 0.001845173 | 2.102746 | 0.5271914 | 17.46904 | 0.001771491 | 4.931848 | 0.8813321 | 0.7442874 | 0.002739963 | 3.649545 | 0.1925273 | 0.03143887 | 0.007226813 | 52.39372 | 0.1459812 | 0 | 0.05917115 | 0.1798612 | 0.00148592 | 0.251416 | 0.01616621
2938 | Gratuze, unpublished | Cluny 109 2 3 bl | Sainte Chapelle | Paris/Ile-de-France | France | France, Paris/Ile-de-France | Window glass | LA-ICP-MS | Blue | [7 empty] | France, Paris/Ile-de-France | 13 | 2.948213e-05 | 1.939339 | 0.001637186 | 0.05018854 | 0.2293801 | 6.351187e-05 | 19.15468 | 0.1443007 | 0.06999247 | 0.001013948 | 0.1266753 | 0.9465952 | 22.03276 | 0.002578297 | 3.357073 | 1.44459 | 0.2387516 | 0.004870136 | 1.916439 | 0.07034291 | 0.04732794 | 0.001838119 | 47.61567 | 0.009837544 | 0 | 0.09369908 | 0.1085001 | 0.001346519 | 0.1671197 | 0.009347271
2939 | Gratuze, unpublished | Cluny 109 2 3 i | Sainte Chapelle | Paris/Ile-de-France | France | France, Paris/Ile-de-France | Window glass | LA-ICP-MS | Colourless | [7 empty] | France, Paris/Ile-de-France | 13 | 2.29457e-05 | 1.789219 | 0.0004750527 | 0.05641007 | 0.1945602 | 6.111824e-06 | 17.96981 | 0.1576235 | 0.001918008 | 0.001033649 | 0.02309186 | 0.4293248 | 23.68553 | 0.002549211 | 3.413164 | 1.373547 | 0.2372459 | 0.002760894 | 2.097647 | 0.003865802 | 0.05756776 | 0.0001774274 | 48.01176 | 0.0004745414 | 0 | 0.09000908 | 0.1023195 | 0.001197238 | 0.04416951 | 0.008695783
2940 | Gratuze, unpublished | Cluny 109 2 4 | Sainte Chapelle | Paris/Ile-de-France | France | France, Paris/Ile-de-France | Window glass | LA-ICP-MS | Red | [7 empty] | France, Paris/Ile-de-France | 13 | 6.565185e-05 | 1.445889 | 0.0002158453 | 0.08323368 | 0.1478355 | 4.913533e-06 | 15.77813 | 0.5372328 | 0.001529761 | 0.001972141 | 0.0467144 | 0.4731585 | 16.09879 | 0.001376076 | 5.788385 | 0.9203443 | 0.9556315 | 0.001408716 | 4.956984 | 0.002400735 | 0.03483634 | 5.321843e-05 | 52.27331 | 0.0008176762 | 0 | 0.06248891 | 0.1871219 | 0.001556644 | 0.04855035 | 0.01585869
2941 | Gratuze, unpublished | Cluny 109 2 5 | Sainte Chapelle | Paris/Ile-de-France | France | France, Paris/Ile-de-France | Window glass | LA-ICP-MS | Black | [7 empty] | France, NW | 13 | 6.29815e-05 | 1.814857 | 0.00180145 | 0.08190855 | 0.1186703 | 8.21116e-05 | 13.8678 | 0.5667098 | 0.05469945 | 0.002069301 | 0.1582373 | 0.8513675 | 13.00252 | 0.0020729 | 7.370384 | 0.9727752 | 2.459891 | 0.002459007 | 3.931281 | 0.1101943 | 0.016456 | 0.001700739 | 54.02962 | 0.0300423 | 0 | 0.07718915 | 0.1740365 | 0.002072174 | 0.1417563 | 0.01700279
2942 | Gratuze, unpublished | Cluny 109 2 6 | Sainte Chapelle | Paris/Ile-de-France | France | France, Paris/Ile-de-France | Window glass | LA-ICP-MS | Colourless | [7 empty] | France, Paris/Ile-de-France | 13 | 1.369453e-05 | 1.553673 | 0.0002656874 | 0.07471863 | 0.1623817 | 8.097267e-06 | 15.27465 | 0.5254627 | 0.001964965 | 0.001780931 | 0.02479047 | 0.476335 | 16.9277 | 0.001857404 | 5.373828 | 0.9530641 | 0.9093319 | 0.001434283 | 3.576255 | 0.00702486 | 0.03111226 | 0.0001010856 | 53.72487 | 0.003141759 | 0 | 0.06501594 | 0.1854621 | 0.001559166 | 0.03359818 | 0.01588569
2943 | Gratuze, unpublished | Cluny 109 2 7 | Sainte Chapelle | Paris/Ile-de-France | France | France, Paris/Ile-de-France | Window glass | LA-ICP-MS | Red | [7 empty] | France, Paris/Ile-de-France | 13 | 5.815187e-05 | 1.930606 | 0.0005315822 | 0.07011583 | 0.1150366 | 1.442113e-05 | 16.58537 | 0.4713298 | 0.005721858 | 0.002924447 | 0.08123819 | 0.7278573 | 17.75787 | 0.00149021 | 4.650926 | 1.076246 | 0.4597952 | 0.003079741 | 5.067556 | 0.03968536 | 0.02350826 | 0.0003461676 | 50.41668 | 0.01534243 | 0 | 0.03600559 | 0.2632557 | 0.002827019 | 0.03636214 | 0.02551081
2944 | Gratuze, unpublished | Cluny 109 2 8 | Sainte Chapelle | Paris/Ile-de-France | France | France, Paris/Ile-de-France | Window glass | LA-ICP-MS | Blue | [7 empty] | France, NW | 13 | 5.515022e-05 | 1.851884 | 0.003123504 | 0.07453221 | 0.1496898 | 9.709408e-05 | 15.04145 | 0.4539484 | 0.10569 | 0.002222775 | 0.1894695 | 1.137142 | 13.71216 | 0.002143993 | 6.62747 | 1.437293 | 2.14968 | 0.004327287 | 4.17219 | 0.2985151 | 0.01846569 | 0.006417105 | 51.8562 | 0.07373671 | 0 | 0.07425658 | 0.1784777 | 0.002622066 | 0.2223046 | 0.01792482
2945 | Gratuze, unpublished | Cluny 109 3 1 | Sainte Chapelle | Paris/Ile-de-France | France | France, Paris/Ile-de-France | Window glass | LA-ICP-MS | Black | [7 empty] | France, Paris/Ile-de-France | 13 | 1.056366e-05 | 1.514192 | 0.0002256263 | 0.07364784 | 0.1493309 | 5.290167e-06 | 14.53058 | 0.5315458 | 0.001427515 | 0.001817611 | 0.0154508 | 0.4629802 | 17.32282 | 0.001775671 | 5.211539 | 0.8712857 | 0.8549602 | 0.001329383 | 3.572192 | 0.003427449 | 0.03325846 | 6.843519e-05 | 54.45772 | 0.001895771 | 0 | 0.06295047 | 0.1815574 | 0.001454029 | 0.03325306 | 0.01593701
2946 | Gratuze, unpublished | Cluny 109 3 2 | Sainte Chapelle | Paris/Ile-de-France | France | France, Paris/Ile-de-France | Window glass | LA-ICP-MS | Black | [7 empty] | France, Paris/Ile-de-France | 13 | 0.0009429944 | 1.53187 | 0.009868651 | 0.07432298 | 0.145383 | 0.00115082 | 12.4333 | 0.4984162 | 0.00208995 | 0.001864061 | 1.388813 | 0.5033146 | 17.85316 | 0.001668716 | 4.964333 | 0.8331869 | 0.6797395 | 0.002453823 | 3.900324 | 0.02378666 | 0.03306435 | 0.005106658 | 54.4101 | 0.02563529 | 0 | 0.05816407 | 0.1863491 | 0.001506576 | 0.2670141 | 0.01653186
2947 | Gratuze, unpublished | Cluny 109 3 3 | Sainte Chapelle | Paris/Ile-de-France | France | France, Paris/Ile-de-France | Window glass | LA-ICP-MS | Red | [7 empty] | France, NW | 13 | 6.377663e-05 | 1.799044 | 0.001809389 | 0.08160537 | 0.1196099 | 8.19461e-05 | 13.9582 | 0.5653742 | 0.0542272 | 0.002031191 | 0.1569135 | 0.8483155 | 12.96847 | 0.002194671 | 7.382782 | 0.9685249 | 2.468052 | 0.002442794 | 3.947026 | 0.1100843 | 0.01636855 | 0.001698645 | 53.96299 | 0.0297518 | 0 | 0.07745202 | 0.1748625 | 0.002095829 | 0.1422698 | 0.01706469
2948 | Gratuze, unpublished | Cluny 109 3 4 | Sainte Chapelle | Paris/Ile-de-France | France | France, Paris/Ile-de-France | Window glass | LA-ICP-MS | Red | [7 empty] | France, NW | 13 | 6.180095e-05 | 1.795202 | 0.001735132 | 0.08245803 | 0.120019 | 7.912209e-05 | 13.87538 | 0.5689342 | 0.04923346 | 0.001962769 | 0.156782 | 0.8308733 | 12.92868 | 0.002154495 | 7.39487 | 0.9683862 | 2.474925 | 0.002408242 | 3.985493 | 0.1079656 | 0.01636915 | 0.001568499 | 54.06585 | 0.02966614 | 0 | 0.07687301 | 0.1749627 | 0.00208293 | 0.1322004 | 0.01703873
2949 | Gratuze, unpublished | Cluny 109 3 5 | Sainte Chapelle | Paris/Ile-de-France | France | France, Paris/Ile-de-France | Window glass | LA-ICP-MS | Blue | [7 empty] | France, Paris/Ile-de-France | 13 | 1.907197e-05 | 1.931046 | 0.00050841 | 0.06738494 | 0.1404352 | 9.465532e-06 | 17.88754 | 0.4244517 | 0.002764393 | 0.002675492 | 0.02238484 | 0.6215445 | 15.61511 | 0.001901426 | 4.602407 | 1.822222 | 0.4386471 | 0.003154459 | 5.019373 | 0.01191713 | 0.02154435 | 0.0001129151 | 50.82648 | 0.00424845 | 0 | 0.0411475 | 0.2792393 | 0.003430619 | 0.02860069 | 0.02628983
2950 | Gratuze, unpublished | Cluny 109 3 6 | Sainte Chapelle | Paris/Ile-de-France | France | France, Paris/Ile-de-France | Window glass | LA-ICP-MS | Black | [7 empty] | France, Paris/Ile-de-France | 13 | 4.445139e-05 | 1.595282 | 0.003208357 | 0.06711627 | 0.1873516 | 0.0001179192 | 14.40361 | 0.435482 | 0.145902 | 0.0017801 | 0.2046013 | 1.041853 | 16.53634 | 0.002137215 | 5.434975 | 1.357485 | 0.8235842 | 0.003362567 | 3.89291 | 0.07012207 | 0.02984496 | 0.002500766 | 53.12206 | 0.01995049 | 0 | 0.06608192 | 0.1839086 | 0.001952235 | 0.237395 | 0.01540176
2951 | Gratuze, unpublished | Cluny 109 3 7 | Sainte Chapelle | Paris/Ile-de-France | France | France, Paris/Ile-de-France | Window glass | LA-ICP-MS | Black | [7 empty] | France, Paris/Ile-de-France | 13 | 0.001512379 | 1.489014 | 0.01465844 | 0.07215015 | 0.1481361 | 0.001227132 | 14.08248 | 0.5102384 | 0.001945092 | 0.001759229 | 2.318439 | 0.5274587 | 17.37052 | 0.001753593 | 4.898959 | 0.8767905 | 0.745261 | 0.002840022 | 3.673055 | 0.2115644 | 0.03138605 | 0.007906017 | 52.20561 | 0.1583889 | 0 | 0.05881391 | 0.1794265 | 0.001486082 | 0.2754767 | 0.01597724
2952 | Gratuze, unpublished | Cluny 12 1 | Gercy Abbey, Ile-de-France | Varennes-Jarcy | France | France, Paris/Ile-de-France | Window glass | LA-ICP-MS | Colourless | [7 empty] | France, Paris/Ile-de-France | 13 | 0.0008574026 | 1.021854 | 0.001783647 | 0.07154425 | 0.0471193 | 9.90177e-05 | 15.97515 | 0.5164671 | 0.002849396 | 0.002224486 | 1.645036 | 0.6666071 | 16.65697 | 0.001055781 | 3.970845 | 0.4975309 | 0.66515 | 0.002197366 | 4.310021 | 0.2255518 | 0.0173223 | 0.005921917 | 53.25869 | 0.07833598 | 0 | 0.03213355 | 0.1163831 | 0.001686241 | 0.1121762 | 0.01370734
2953 | Gratuze, unpublished | Cluny 12 2 | Gercy Abbey, Ile-de-France | Varennes-Jarcy | France | France, Paris/Ile-de-France | Window glass | LA-ICP-MS | Blue | [7 empty] | France, Paris/Ile-de-France | 13 | 8.507745e-05 | 1.140329 | 0.002062173 | 0.06869979 | 0.06248765 | 2.619015e-05 | 14.61732 | 0.4930062 | 0.08648811 | 0.002554374 | 0.3375398 | 1.170231 | 16.73999 | 0.0008504318 | 3.941518 | 0.6842204 | 0.7147415 | 0.002887231 | 4.05642 | 0.3643867 | 0.01594016 | 0.007847436 | 54.46509 | 0.01010152 | 0 | 0.03023659 | 0.1266884 | 0.001937443 | 0.7715661 | 0.01501664
2954 | Gratuze, unpublished | Cluny 12 2 bis | Gercy Abbey, Ile-de-France | Varennes-Jarcy | France | France, Paris/Ile-de-France | Window glass | LA-ICP-MS | Blue | [7 empty] | France, Paris/Ile-de-France | 13 | 8.463314e-05 | 1.133257 | 0.00220785 | 0.07031068 | 0.06124773 | 2.985861e-05 | 14.67697 | 0.5186535 | 0.08460579 | 0.002606339 | 0.3373024 | 1.116955 | 16.46731 | 0.001617346 | 3.855606 | 0.6063487 | 0.7105764 | 0.002733322 | 4.27731 | 0.3444351 | 0.01604367 | 0.007943716 | 54.61546 | 0.01026951 | 0 | 0.02915128 | 0.1282603 | 0.001876814 | 0.7858918 | 0.01538003
2955 | Gratuze, unpublished | Cluny 12 3 i | Gercy Abbey, Ile-de-France | Varennes-Jarcy | France | France, Paris/Ile-de-France | Window glass | LA-ICP-MS | Colourless | [7 empty] | France, Paris/Ile-de-France | 13 | 2.157342e-05 | 1.614054 | 0.0003323949 | 0.07178653 | 0.1188339 | 7.507531e-06 | 14.75078 | 0.5542976 | 0.002682219 | 0.002204992 | 0.02641626 | 0.7871942 | 15.41937 | 0.0009436028 | 5.375097 | 0.9234848 | 0.802475 | 0.002213369 | 3.847895 | 0.03252449 | 0.02572959 | 7.685991e-05 | 55.26626 | 0.0128612 | 0 | 0.04043761 | 0.2341052 | 0.002161599 | 0.03812902 | 0.02323765
2956 | Gratuze, unpublished | Cluny 12 3 r | Gercy Abbey, Ile-de-France | Varennes-Jarcy | France | France, Paris/Ile-de-France | Window glass | LA-ICP-MS | Red | [7 empty] | France, Paris/Ile-de-France | 13 | 0.0003046522 | 1.60574 | 0.005369979 | 0.06839275 | 0.1153345 | 0.000387847 | 14.24649 | 0.5032704 | 0.003876869 | 0.002076272 | 0.9871507 | 0.8275795 | 15.26387 | 0.0009040614 | 5.261473 | 0.9350812 | 0.7824012 | 0.003134215 | 3.931851 | 0.1999395 | 0.02531276 | 0.004696577 | 54.74671 | 0.08635382 | 0 | 0.03902816 | 0.2347338 | 0.002254323 | 0.06827497 | 0.02390073
2957 | Gratuze, unpublished | Cluny 12 4 | Gercy Abbey, Ile-de-France | Varennes-Jarcy | France | France, Paris/Ile-de-France | Window glass | LA-ICP-MS | Blue | [7 empty] | France, Paris/Ile-de-France | 13 | 6.588165e-05 | 1.477141 | 0.00212751 | 0.07058255 | 0.1162214 | 7.942154e-05 | 15.7918 | 0.4244931 | 0.06237167 | 0.001781781 | 0.1545733 | 1.030042 | 17.30546 | 0.001021742 | 4.960216 | 1.029322 | 0.7131665 | 0.003556672 | 4.617706 | 0.2399724 | 0.02185622 | 0.007854939 | 51.48699 | 0.04768572 | 0 | 0.04248018 | 0.2101261 | 0.002234674 | 0.1247003 | 0.0200174
2958 | Gratuze, unpublished | Cluny 12 5 i | Gercy Abbey, Ile-de-France | Varennes-Jarcy | France | France, Paris/Ile-de-France | Window glass | LA-ICP-MS | Colourless | [7 empty] | France, Paris/Ile-de-France | 13 | 2.329385e-05 | 1.520477 | 0.0002262561 | 0.06819081 | 0.08726448 | 4.879052e-06 | 13.93147 | 0.46651 | 0.001961952 | 0.001670383 | 0.02159013 | 0.8919627 | 19.01346 | 0.000789584 | 4.573599 | 0.7775771 | 0.4779634 | 0.002265452 | 5.069626 | 0.03139203 | 0.02328681 | 0 | 52.67099 | 0.007926133 | 0 | 0.03068938 | 0.2491136 | 0.002244948 | 0.03203426 | 0.02550288
2959 | Gratuze, unpublished | Cluny 12 5 r | Gercy Abbey, Ile-de-France | Varennes-Jarcy | France | France, Paris/Ile-de-France | Window glass | LA-ICP-MS | Red | [7 empty] | France, Paris/Ile-de-France | 13 | 0.0002721845 | 1.526392 | 0.00176623 | 0.06765525 | 0.09275151 | 0.0001215294 | 14.80774 | 0.4327704 | 0.004992154 | 0.00146273 | 0.548069 | 0.9933633 | 17.93369 | 0.0008186001 | 4.679773 | 0.8352377 | 0.5061514 | 0.002719648 | 4.978957 | 0.2299205 | 0.02209043 | 0.001918001 | 51.86427 | 0.07266844 | 0 | 0.03342951 | 0.2401548 | 0.002265169 | 0.07345369 | 0.0239618
2960 | Gratuze, unpublished | Cluny 12 6 | Gercy Abbey, Ile-de-France | Varennes-Jarcy | France | France, Paris/Ile-de-France | Window glass | LA-ICP-MS | Black | [7 empty] | France, Paris/Ile-de-France | 13 | 1.574174e-05 | 1.29885 | 0.00102199 | 0.07059446 | 0.1389974 | 2.371527e-06 | 17.13676 | 0.4024982 | 0.003427558 | 0.0008574915 | 0.0144279 | 0.768066 | 18.67401 | 0.0003707775 | 4.765873 | 1.870789 | 0.4969882 | 0.004199049 | 5.10604 | 0.03560387 | 0.02159542 | 0 | 48.84299 | 0.009548282 | 0 | 0.04378565 | 0.2141369 | 0.002818825 | 0.03295017 | 0.02222598
2961 | Gratuze, unpublished | Cluny 12 7 | Gercy Abbey, Ile-de-France | Varennes-Jarcy | France | France, Paris/Ile-de-France | Window glass | LA-ICP-MS | Colourless | [7 empty] | France, Paris/Ile-de-France | 13 | 3.870545e-05 | 1.58883 | 0.0004079594 | 0.06998918 | 0.1043584 | 1.612663e-05 | 15.14642 | 0.4659706 | 0.0067335 | 0.0009540218 | 0.04071666 | 0.7806066 | 18.26734 | 0.0007350431 | 4.690274 | 0.9177158 | 0.4951434 | 0.002357329 | 4.921296 | 0.283464 | 0.02208455 | 0.0005207184 | 51.76141 | 0.04936288 | 0 | 0.03672781 | 0.2587462 | 0.002389571 | 0.04022322 | 0.0241446
2962 | Gratuze, unpublished | Cluny 12 8 | Gercy Abbey, Ile-de-France | Varennes-Jarcy | France | France, Paris/Ile-de-France | Window glass | LA-ICP-MS | Blue | [7 empty] | France, Paris/Ile-de-France | 13 | 7.41194e-05 | 1.471901 | 0.003784558 | 0.07020893 | 0.09441547 | 0.000155451 | 14.75669 | 0.4561712 | 0.121033 | 0.0008221044 | 0.2061266 | 1.188074 | 17.54509 | 0.0006438018 | 4.721714 | 0.8522863 | 0.5143687 | 0.004402894 | 4.919102 | 0.3266046 | 0.02165271 | 0.004650506 | 52.14913 | 0.0531116 | 0 | 0.03496637 | 0.2294382 | 0.002211354 | 0.1952636 | 0.02287633
2975 | Gratuze, unpublished | Cluny 28 1 | Gercy Abbey, Ile-de-France | Varennes-Jarcy | France | France, Paris/Ile-de-France | Window glass | LA-ICP-MS | Blue | [7 empty] | France, Paris/Ile-de-France | 13 | 6.703524e-05 | 1.866915 | 0.004991518 | 0.08113534 | 0.1671447 | 0.0001122732 | 13.78948 | 0.5100056 | 0.149905 | 0.002710617 | 0.3071388 | 1.143619 | 16.84305 | 0.001738044 | 4.955299 | 1.041952 | 0.5879799 | 0.003944598 | 3.737488 | 0.1834671 | 0.02538954 | 0.005233996 | 53.65632 | 0.02284547 | 0 | 0.04785967 | 0.2361868 | 0.002459439 | 0.4316959 | 0.0200378
2976 | Gratuze, unpublished | Cluny 28 2 | Gercy Abbey, Ile-de-France | Varennes-Jarcy | France | France, Paris/Ile-de-France | Window glass | LA-ICP-MS | Yellow | [7 empty] | France, Paris/Ile-de-France | 13 | 3.06794e-05 | 1.490674 | 0.0006501809 | 0.09480556 | 0.1559424 | 1.674422e-05 | 17.262 | 0.4763589 | 0.007138332 | 0.002368874 | 0.04905729 | 0.6967841 | 15.05502 | 0.001300738 | 6.014811 | 1.152872 | 1.228834 | 0.002967471 | 4.913082 | 0.1247284 | 0.01827806 | 0.000452101 | 50.68262 | 0.03758713 | 0 | 0.05973187 | 0.1763739 | 0.001969687 | 0.06867994 | 0.0156678
2977 | Gratuze, unpublished | Cluny 28 3 | Gercy Abbey, Ile-de-France | Varennes-Jarcy | France | France, Paris/Ile-de-France | Window glass | LA-ICP-MS | Black | [7 empty] | France, Paris/Ile-de-France | 13 | 2.272005e-05 | 1.346649 | 0.0003579161 | 0.06694462 | 0.1661609 | 1.009871e-05 | 14.52005 | 0.4304149 | 0.001086918 | 0.002425485 | 0.05537059 | 0.6341716 | 16.9653 | 0.0009370598 | 4.242419 | 1.022019 | 0.439039 | 0.003871921 | 5.163261 | 0.01783095 | 0.0168653 | 0.0001985095 | 54.37306 | 0.005159665 | 0 | 0.05280876 | 0.229043 | 0.001569585 | 0.03888975 | 0.02470082
2978 | Gratuze, unpublished | Cluny 30 1 | Sainte Chapelle | Paris/Ile-de-France | France | France, Paris/Ile-de-France | Window glass | LA-ICP-MS | Blue | [7 empty] | France, Paris/Ile-de-France | 13 | 4.210455e-05 | 1.566506 | 0.001866577 | 0.07236918 | 0.1916074 | 7.667424e-05 | 14.43882 | 0.4948783 | 0.07045648 | 0.001830159 | 0.1432765 | 0.7835206 | 16.89974 | 0.001927529 | 5.647042 | 1.301996 | 0.8296259 | 0.002483345 | 4.013637 | 0.03947457 | 0.03180632 | 0.001334302 | 52.9339 | 0.01072051 | 0 | 0.06703161 | 0.1850655 | 0.001837011 | 0.1394915 | 0.01545427
2979 | Gratuze, unpublished | Cluny 30 2 | Sainte Chapelle | Paris/Ile-de-France | France | France, Paris/Ile-de-France | Window glass | LA-ICP-MS | Green | [7 empty] | France, Paris/Ile-de-France | 13 | 0.001135129 | 1.554889 | 0.01292742 | 0.06859945 | 0.1747782 | 0.001089947 | 14.96579 | 0.4366011 | 0.003649255 | 0.001959299 | 1.908185 | 0.5828945 | 18.16975 | 0.001888535 | 5.24195 | 1.004043 | 0.7298969 | 0.003136138 | 4.543875 | 0.09617769 | 0.03786407 | 0.006109025 | 49.63539 | 0.06275074 | 0 | 0.06700444 | 0.2010698 | 0.001741005 | 0.3044706 | 0.01793854
2980 | Gratuze, unpublished | Cluny 30 3 i | Sainte Chapelle | Paris/Ile-de-France | France | France, Paris/Ile-de-France | Window glass | LA-ICP-MS | Colourless | [7 empty] | France, Paris/Ile-de-France | 13 | 4.647551e-05 | 1.642647 | 0.0006734381 | 0.07167553 | 0.1939906 | 2.078341e-05 | 14.14968 | 0.4976042 | 0.00373317 | 0.002068779 | 0.09146522 | 0.7189914 | 17.99155 | 0.001516532 | 5.857863 | 1.234444 | 0.8825391 | 0.002776153 | 4.969774 | 0.03842125 | 0.03103853 | 0.000610176 | 51.15058 | 0.01698235 | 0 | 0.057158 | 0.2008982 | 0.00223788 | 0.04926428 | 0.01639415
2981 | Gratuze, unpublished | Cluny 30 3 r | Sainte Chapelle | Paris/Ile-de-France | France | France, Paris/Ile-de-France | Window glass | LA-ICP-MS | Red | [7 empty] | France, Paris/Ile-de-France | 13 | 0.0003082547 | 1.676403 | 0.001608233 | 0.07119889 | 0.1869619 | 9.909005e-05 | 14.71743 | 0.4682701 | 0.005110492 | 0.00214704 | 0.5191733 | 0.7851516 | 17.48565 | 0.001563208 | 5.771882 | 1.15387 | 0.8759289 | 0.002860745 | 4.884045 | 0.0888014 | 0.02949215 | 0.002130746 | 50.70794 | 0.06515681 | 0 | 0.05683426 | 0.2035537 | 0.002273699 | 0.08323621 | 0.01674422
2982 | Gratuze, unpublished | Cluny 30 4 | Sainte Chapelle | Paris/Ile-de-France | France | France, Paris/Ile-de-France | Window glass | LA-ICP-MS | Colourless | [7 empty] | France, Paris/Ile-de-France | 13 | 2.126299e-05 | 1.861901 | 0.0002730143 | 0.0581541 | 0.09912777 | 4.986355e-06 | 13.642 | 0.464651 | 0.001400088 | 0.00295213 | 0.03186953 | 0.6907806 | 18.92582 | 0.001571376 | 4.905456 | 0.8071106 | 0.6903153 | 0.002147949 | 4.139875 | 0.006099135 | 0.02678507 | 3.630136e-05 | 53.15442 | 0.003840878 | 0 | 0.03023293 | 0.2767813 | 0.002526691 | 0.02652884 | 0.03306359
2983 | Gratuze, unpublished | Cluny 30 5 | Sainte Chapelle | Paris/Ile-de-France | France | France, Paris/Ile-de-France | Window glass | LA-ICP-MS | Colourless | [7 empty] | France, Paris/Ile-de-France | 13 | 1.569015e-05 | 2.15546 | 0.0003603061 | 0.0656954 | 0.1066852 | 5.340536e-06 | 17.96182 | 0.5110621 | 0.001191946 | 0.002069329 | 0.008751156 | 0.5873313 | 16.15373 | 0.00134458 | 4.434467 | 1.04616 | 0.5142298 | 0.002953 | 4.802404 | 0.004723083 | 0.02366696 | 0 | 51.10476 | 0.001848655 | 0 | 0.03647139 | 0.2560892 | 0.002471742 | 0.02427394 | 0.03011482
2984 | Gratuze, unpublished | Cluny 30 6 | Sainte Chapelle | Paris/Ile-de-France | France | France, Paris/Ile-de-France | Window glass | LA-ICP-MS | Black | [7 empty] | France, Paris/Ile-de-France | 13 | 6.725116e-05 | 2.329896 | 0.0005742468 | 0.05138978 | 0.2450155 | 6.738857e-06 | 12.34541 | 0.3624487 | 0.005210686 | 0.001171183 | 0.06892677 | 0.4651637 | 20.31352 | 0.003103156 | 4.740465 | 0.9354024 | 0.408055 | 0.004899386 | 3.896504 | 0.0234987 | 0.0277134 | 0.0001439605 | 53.37439 | 0.006757512 | 0 | 0.06137192 | 0.1404546 | 0.001359805 | 0.03199473 | 0.01405311
2985 | Gratuze, unpublished | Cluny 30 7 | Sainte Chapelle | Paris/Ile-de-France | France | France, Paris/Ile-de-France | Window glass | LA-ICP-MS | Colourless | [7 empty] | France, Paris/Ile-de-France | 13 | 4.128521e-05 | 1.55471 | 0.001458758 | 0.0693646 | 0.2140746 | 7.694228e-05 | 13.1364 | 0.4542601 | 0.00523159 | 0.001597964 | 0.1367895 | 0.5671986 | 18.49801 | 0.001721895 | 4.897234 | 2.314384 | 0.7202905 | 0.004415698 | 3.74752 | 0.005672989 | 0.03179718 | 0.0004789366 | 53.20058 | 0.004702842 | 0 | 0.07181723 | 0.1796449 | 0.002465606 | 0.05513879 | 0.01616823
2986 | Gratuze, unpublished | Cluny 30 8 | Sainte Chapelle | Paris/Ile-de-France | France | France, Paris/Ile-de-France | Window glass | LA-ICP-MS | Blue | [7 empty] | France, Paris/Ile-de-France | 13 | 6.966075e-05 | 1.17577 | 0.004923099 | 0.07578112 | 0.1810982 | 0.0001171964 | 14.87254 | 0.4587653 | 0.1606712 | 0.001961945 | 0.2897599 | 0.9768327 | 19.85467 | 0.001446783 | 5.025203 | 1.089531 | 0.5426475 | 0.005733476 | 4.988223 | 0.1177353 | 0.01968734 | 0.004516105 | 49.40461 | 0.01879457 | 0 | 0.03617275 | 0.198702 | 0.001923029 | 0.3150126 | 0.02076462
2987 | Gratuze, unpublished | Cluny 30 9 i | Sainte Chapelle | Paris/Ile-de-France | France | France, Paris/Ile-de-France | Window glass | LA-ICP-MS | Colourless | [7 empty] | France, Paris/Ile-de-France | 13 | 2.540953e-05 | 1.239131 | 0.0003129618 | 0.0779726 | 0.1857643 | 6.224661e-06 | 15.97964 | 0.4507203 | 0.001365748 | 0.001960149 | 0.05071517 | 0.6246167 | 19.43284 | 0.001231853 | 4.878364 | 0.9257209 | 0.5318247 | 0.003251059 | 5.12393 | 0.01178483 | 0.01910097 | 8.916675e-05 | 49.99818 | 0.005207329 | 0 | 0.03711047 | 0.2126887 | 0.001931205 | 0.03247137 | 0.02242223
2988 | Gratuze, unpublished | Cluny 30 9 r | Sainte Chapelle | Paris/Ile-de-France | France | France, Paris/Ile-de-France | Window glass | LA-ICP-MS | Red | [7 empty] | France, Paris/Ile-de-France | 13 | 0.0002150744 | 1.372753 | 0.003539631 | 0.07443961 | 0.1676372 | 0.0002108685 | 15.67918 | 0.441466 | 0.003704956 | 0.002055054 | 0.921804 | 0.7968545 | 19.0402 | 0.001293615 | 4.779924 | 0.8800232 | 0.5241371 | 0.003647949 | 5.117422 | 0.1896848 | 0.01875758 | 0.003432899 | 49.32861 | 0.08836692 | 0 | 0.03769846 | 0.2173222 | 0.002050537 | 0.137435 | 0.02175023
2989 | Gratuze, unpublished | Cluny 3010 | Sainte Chapelle | Paris/Ile-de-France | France | France, Paris/Ile-de-France | Window glass | LA-ICP-MS | Blue | [7 empty] | France, Paris/Ile-de-France | 13 | 8.973326e-05 | 1.876685 | 0.00475281 | 0.08135763 | 0.1574522 | 0.0001277459 | 13.45005 | 0.5333136 | 0.1156571 | 0.002363757 | 0.3199402 | 1.011107 | 16.0149 | 0.001638979 | 4.833378 | 0.9849976 | 0.5710194 | 0.003276771 | 3.342851 | 0.1595736 | 0.02408 | 0.005015225 | 55.62549 | 0.01453906 | 0 | 0.04657099 | 0.2518375 | 0.002522541 | 0.4179615 | 0.02091006
2990 | Gratuze, unpublished | Cluny 8 1 | Sainte Chapelle | Paris/Ile-de-France | France | France, Paris/Ile-de-France | Window glass | LA-ICP-MS | Blue | [7 empty] | France, NW | 13 | 4.720022e-05 | 1.293789 | 0.002245486 | 0.08638336 | 0.1076713 | 7.228464e-05 | 14.44163 | 0.5427108 | 0.1257915 | 0.001555108 | 0.1704555 | 0.750744 | 14.26329 | 0.001347364 | 5.874407 | 0.9276014 | 1.600397 | 0.002227075 | 2.958816 | 0.06124417 | 0.01630167 | 0.002435062 | 56.20101 | 0.01169837 | 0 | 0.07391674 | 0.1276811 | 0.001302209 | 0.2240006 | 0.01418296
2991 | Gratuze, unpublished | Cluny 8 2 | Sainte Chapelle | Paris/Ile-de-France | France | France, Paris/Ile-de-France | Window glass | LA-ICP-MS | Blue | [7 empty] | France, NW | 13 | 4.418959e-05 | 1.365743 | 0.001795468 | 0.08357892 | 0.1046458 | 5.136303e-05 | 14.07281 | 0.5445413 | 0.1292599 | 0.001792704 | 0.1514767 | 0.7768956 | 14.29185 | 0.001265891 | 6.131899 | 0.9809427 | 1.727101 | 0.002157568 | 3.053552 | 0.05935359 | 0.01471557 | 0.001858046 | 55.90306 | 0.01107851 | 0 | 0.07577599 | 0.138418 | 0.001393236 | 0.2281211 | 0.01545722
2992 | Gratuze, unpublished | Cluny 8 3 | Sainte Chapelle | Paris/Ile-de-France | France | France, Paris/Ile-de-France | Window glass | LA-ICP-MS | Green | [7 empty] | France, NW | 13 | 0.001134598 | 1.666196 | 0.01254871 | 0.07353605 | 0.1656211 | 0.0009618421 | 15.51475 | 0.5005542 | 0.01035847 | 0.002620372 | 1.880206 | 0.8101294 | 12.83111 | 0.002197052 | 5.324698 | 0.9909963 | 2.166241 | 0.003459653 | 4.317133 | 0.2620962 | 0.04069667 | 0.00526533 | 52.74556 | 0.06912429 | 0 | 0.05773308 | 0.2255561 | 0.002178034 | 0.05451553 | 0.0220938
2993 | Gratuze, unpublished | Cluny 8 4 | Sainte Chapelle | Paris/Ile-de-France | France | France, Paris/Ile-de-France | Window glass | LA-ICP-MS | Colourless | [7 empty] | France, Paris/Ile-de-France | 13 | 0.0006304602 | 1.585773 | 0.007153934 | 0.07608378 | 0.1568241 | 0.0007661845 | 13.26875 | 0.516418 | 0.002155601 | 0.002049368 | 0.9085204 | 0.4911464 | 17.78874 | 0.001574776 | 4.905342 | 0.8661088 | 0.6705742 | 0.002146225 | 3.813268 | 0.01680462 | 0.03283922 | 0.003431385 | 54.22001 | 0.01736449 | 0 | 0.06120313 | 0.1862278 | 0.001496045 | 0.1969016 | 0.01653209
2994 | Gratuze, unpublished | Cluny 8 7 | Sainte Chapelle | Paris/Ile-de-France | France | France, Paris/Ile-de-France | Window glass | LA-ICP-MS | Yellow | [7 empty] | France, Paris/Ile-de-France | 13 | 2.029322e-05 | 1.999141 | 0.0003209566 | 0.07153962 | 0.1023157 | 5.073362e-06 | 15.55153 | 0.5257227 | 0.002231757 | 0.003287474 | 0.01989342 | 0.6711819 | 18.34632 | 0.001301193 | 4.500385 | 0.9013535 | 0.4246922 | 0.002698957 | 4.91633 | 0.01921075 | 0.02429952 | 0.0001202605 | 51.37451 | 0.0058694 | 0 | 0.03223292 | 0.2838285 | 0.002693828 | 0.02958467 | 0.02738177
2995 | Gratuze, unpublished | Cluny 8 8 | Sainte Chapelle | Paris/Ile-de-France | France | France, Paris/Ile-de-France | Window glass | LA-ICP-MS | Flesh | [7 empty] | France, Paris/Ile-de-France | 13 | 3.338996e-05 | 2.005526 | 0.0006122591 | 0.06969718 | 0.1290871 | 1.595872e-05 | 17.3875 | 0.4832587 | 0.002819629 | 0.003012573 | 0.06319681 | 0.661828 | 15.93532 | 0.001315333 | 4.536602 | 1.697621 | 0.4475948 | 0.003084313 | 4.834246 | 0.02709407 | 0.02182723 | 0.0002465835 | 51.08683 | 0.01190368 | 0 | 0.04027933 | 0.2784195 | 0.003341025 | 0.03032583 | 0.0267606
2996 | Gratuze, unpublished | Cluny 810 | Sainte Chapelle | Paris/Ile-de-France | France | France, Paris/Ile-de-France | Window glass | LA-ICP-MS | Yellow | [7 empty] | France, Paris/Ile-de-France | 13 | 1.514941e-05 | 1.639874 | 0.000779369 | 0.07186106 | 0.2069187 | 1.200612e-05 | 12.81028 | 0.5072271 | 0.004502274 | 0.002116597 | 0.02426868 | 0.5244047 | 18.41036 | 0.001546429 | 4.769163 | 1.944436 | 0.6353192 | 0.003523509 | 3.72502 | 0.0009944557 | 0.03439893 | 0.0001260361 | 54.22461 | 0.0005567262 | 0 | 0.06847985 | 0.1891652 | 0.002277581 | 0.03679433 | 0.01709517
2997 | Gratuze, unpublished | L1 St Denis 1 | Saint Denis | Saint Denis | France | France, Paris/Ile-de-France | Window glass | LA-ICP-MS | [8 empty] | France, Paris/Ile-de-France | 13 | 2.719312e-05 | 1.252003 | 0.0001315333 | 0.06487135 | 0.05030652 | 1.57646e-06 | 17.47838 | 0.5202941 | 0.0005506923 | 0.002518078 | 0.01692057 | 0.5546333 | 19.91297 | 0.001255566 | 4.230247 | 0.356739 | 0.6877844 | 0.001682439 | 4.640121 | 0.006935813 | 0.02124205 | 0.0001743298 | 49.93054 | 0.002118384 | 0 | 0.03958922 | 0.1539443 | 0.001572679 | 0.04021088 | 0.02129276
2998 | Gratuze, unpublished | L1 St Denis 1 bis | Saint Denis | Saint Denis | France | France, Paris/Ile-de-France | Window glass | LA-ICP-MS | White or red | [7 empty] | France, Paris/Ile-de-France | 13 | 2.427386e-05 | 1.219906 | 8.198701e-05 | 0.06586203 | 0.05029111 | 1.184828e-06 | 17.29205 | 0.5356451 | 0.0005476328 | 0.00249644 | 0.0166173 | 0.5442187 | 19.88267 | 0.001185004 | 4.232722 | 0.3542787 | 0.6867792 | 0.001688056 | 4.788775 | 0.005651553 | 0.02128501 | 0.0001077938 | 50.03616 | 0.001607925 | 0 | 0.03917443 | 0.1504586 | 0.001548492 | 0.0366924 | 0.02061492
2999 | Gratuze, unpublished | L1 St Denis 1 ext | Saint Denis | Saint Denis | France | France, Paris/Ile-de-France | Window glass | LA-ICP-MS | White or red | [7 empty] | France, Paris/Ile-de-France | 13 | 2.219356e-05 | 1.23082 | 5.918945e-05 | 0.06518637 | 0.04953145 | 8.154236e-07 | 17.24042 | 0.5204438 | 0.0005244721 | 0.002459605 | 0.01623787 | 0.5320833 | 20.1964 | 0.001056544 | 4.221558 | 0.3515358 | 0.6856481 | 0.001679823 | 4.722097 | 0.001222849 | 0.02130199 | 8.307485e-05 | 49.88647 | 0.0005400754 | 0 | 0.03880102 | 0.1512059 | 0.001577931 | 0.02936448 | 0.02081318
3000 | Gratuze, unpublished | L1 St Denis 3 | Saint Denis | Saint Denis | France | France, Paris/Ile-de-France | Window glass | LA-ICP-MS | Yellow | [7 empty] | France, Paris/Ile-de-France | 13 | 1.113914e-05 | 1.107507 | 3.447522e-05 | 0.06588398 | 0.0397726 | 1.117839e-06 | 15.12706 | 0.5325744 | 0.0003002874 | 0.002198071 | 0.01339621 | 0.5261258 | 21.13199 | 0.001098807 | 3.491319 | 0.2546659 | 0.4342688 | 0.002254172 | 4.586333 | 0.002003934 | 0.01344746 | 0.0009313701 | 52.44458 | 0.0005720498 | 0 | 0.03162708 | 0.1353114 | 0.001507722 | 0.02725949 | 0.01528046
3001 | Gratuze, unpublished | L1 St Denis 4 bleu | Saint Denis | Saint Denis | France | France, Paris/Ile-de-France | Window glass | LA-ICP-MS | Blue | [7 empty] | France, Paris/Ile-de-France | 13 | 0.0004399065 | 1.19395 | 9.716797e-05 | 0.06061658 | 0.04282457 | 1.080857e-05 | 16.76294 | 0.479571 | 0.0003195138 | 0.002110086 | 0.4743044 | 0.5235697 | 20.4747 | 0.001016027 | 3.669043 | 0.2891018 | 0.4299162 | 0.002271592 | 4.742962 | 0.01121009 | 0.01467577 | 0.0007179725 | 50.50143 | 0.01453114 | 0 | 0.03938985 | 0.1419047 | 0.001503898 | 0.09666311 | 0.01654362
3002 | Gratuze, unpublished | L1 St Denis 4 bleu bis | Saint Denis | Saint Denis | France | France, Paris/Ile-de-France | Window glass | LA-ICP-MS | Blue | [7 empty] | France, Paris/Ile-de-France | 13 | 0.0005109401 | 1.182169 | 0.0002572903 | 0.06163052 | 0.04256014 | 3.542557e-05 | 16.62577 | 0.4622529 | 0.0003707658 | 0.002113105 | 0.932118 | 0.5500891 | 20.53436 | 0.0007715423 | 3.654532 | 0.2936997 | 0.4402614 | 0.002587638 | 4.936664 | 0.03319761 | 0.01458983 | 0.0009713751 | 49.74554 | 0.04365663 | 0 | 0.03893693 | 0.139308 | 0.001537005 | 0.2310353 | 0.01632865
3003 | Gratuze, unpublished | L1 St Denis 4 rouge | Saint Denis | Saint Denis | France | France, Paris/Ile-de-France | Window glass | LA-ICP-MS | Red | [7 empty] | France, Paris/Ile-de-France | 13 | 0.0004427649 | 1.15357 | 9.4293e-05 | 0.06165118 | 0.04255992 | 1.466593e-05 | 16.53871 | 0.4771652 | 0.0003176059 | 0.002086483 | 0.5153884 | 0.5278902 | 20.49904 | 0.0009428981 | 3.617494 | 0.2900557 | 0.4346945 | 0.002295556 | 4.85221 | 0.01438908 | 0.0149693 | 0.0006595549 | 50.61736 | 0.01731291 | 0 | 0.03929899 | 0.1391099 | 0.001502964 | 0.1111399 | 0.01609427
3004 | Gratuze, unpublished | L1 St Denis 4 rouge bis | Saint Denis | Saint Denis | France | France, Paris/Ile-de-France | Window glass | LA-ICP-MS | Red | [7 empty] | France, Paris/Ile-de-France | 13 | 0.0003455478 | 1.195563 | 0.0006834158 | 0.06173635 | 0.04488868 | 8.051559e-05 | 16.83869 | 0.41293 | 0.000417042 | 0.002079073 | 1.523689 | 0.6261704 | 20.6031 | 0.001054223 | 3.767282 | 0.3029434 | 0.4728161 | 0.003183766 | 5.007194 | 0.07549691 | 0.01419718 | 0.001943985 | 48.23808 | 0.0977944 | 0 | 0.03929266 | 0.1382433 | 0.001563653 | 0.5003161 | 0.01613015
3005 | Gratuze, unpublished | L1 St Denis 5 | Saint Denis | Saint Denis | France | France, Paris/Ile-de-France | Window glass | LA-ICP-MS | Greenish | [7 empty] | France, Paris/Ile-de-France | 13 | 9.443829e-06 | 1.136839 | 5.807047e-06 | 0.0693094 | 0.03791163 | 1.267553e-06 | 17.86638 | 0.5474051 | 0.0006360244 | 0.002420488 | 0.01410635 | 0.8508052 | 16.15979 | 0.001018899 | 4.158487 | 0.2854525 | 0.8122584 | 0.002043843 | 6.160841 | 0.0008430544 | 0.02126535 | 8.336104e-05 | 51.64468 | 0.0004518081 | 0 | 0.04134675 | 0.1194275 | 0.002123263 | 0.04100103 | 0.01260349
3006 | Gratuze, unpublished | L2 St Denis 10 | Saint Denis | Saint Denis | France | France, Paris/Ile-de-France | Window glass | LA-ICP-MS | Purple | [7 empty] | France, Paris/Ile-de-France | 13 | 1.03529e-05 | 1.041417 | 0 | 0.06888804 | 0.1348221 | 7.022128e-07 | 17.5273 | 0.4233849 | 0.0004460896 | 0.001581461 | 0.008373113 | 0.3974207 | 16.08595 | 0.0005116936 | 3.626978 | 0.9324944 | 0.5068977 | 0.002293 | 4.958263 | 0.0004857145 | 0.01496235 | 0 | 54.03928 | 7.677022e-05 | 0 | 0.04645132 | 0.1331285 | 0.001226044 | 0.02246381 | 0.01440391
3007 | Gratuze, unpublished | L2 St Denis 11 | Saint Denis | Saint Denis | France | France, Paris/Ile-de-France | Window glass | LA-ICP-MS | Red | [7 empty] | France, Paris/Ile-de-France | 13 | 3.059374e-05 | 0.9690594 | 0.07734623 | 0.06967051 | 0.05593344 | 5.947559e-06 | 16.75354 | 0.5172203 | 0.09387344 | 0.001861873 | 0.04665702 | 1.457238 | 17.39071 | 0.0003045463 | 3.915309 | 0.5413902 | 0.9662299 | 0.001880309 | 5.45573 | 0.007651335 | 0.01990192 | 0.007255743 | 51.42958 | 0.003965712 | 0 | 0.03399163 | 0.1171768 | 0.001549742 | 0.04026343 | 0.01250381
3008 | Gratuze, unpublished | L2 St Denis 6 | Saint Denis | Saint Denis | France | France, Paris/Ile-de-France | Window glass | LA-ICP-MS | Purple | [7 empty] | France, Paris/Ile-de-France | 13 | 9.185267e-06 | 1.560947 | 0 | 0.09020154 | 0.1311953 | 1.810206e-06 | 19.90822 | 0.3819075 | 0.001393326 | 0.001432894 | 0.007940711 | 0.3664415 | 18.23923 | 0.0004270107 | 4.709918 | 1.088947 | 0.6047444 | 0.002722324 | 4.16176 | 0.0008354906 | 0.01561109 | 3.755949e-05 | 48.48596 | 0.0001494554 | 0 | 0.04348239 | 0.1347 | 0.001313693 | 0.02737481 | 0.01265968
3009 | Gratuze, unpublished | L2 St Denis 8 | Saint Denis | Saint Denis | France | France, Paris/Ile-de-France | Window glass | LA-ICP-MS | Yellow | [7 empty] | France, Paris/Ile-de-France | 13 | 1.244574e-05 | 1.259435 | 0 | 0.08075716 | 0.07083488 | 5.199762e-07 | 17.56954 | 0.5033106 | 0.0004881594 | 0.002520712 | 0.01177607 | 0.6195065 | 16.56625 | 0.001370774 | 5.130875 | 0.5854471 | 0.9050757 | 0.002299167 | 5.719174 | 0.0008701394 | 0.01904364 | 8.776343e-06 | 50.71517 | 0.0003927262 | 0 | 0.03582424 | 0.1307571 | 0.001938152 | 0.03699672 | 0.01422134
3010 | Gratuze, unpublished | L2 St Denis 9 | Saint Denis | Saint Denis | France | France, Paris/Ile-de-France | Window glass | LA-ICP-MS | Red | [7 empty] | France, Paris/Ile-de-France | 13 | 4.879173e-05 | 1.630014 | 0.001287879 | 0.03650647 | 0.226042 | 0.000123883 | 14.56658 | 0.1520463 | 0.0007593623 | 0.0006505374 | 0.6836466 | 0.3869253 | 20.70739 | 0.002014521 | 3.736947 | 0.9383572 | 0.2222179 | 0.002273249 | 3.021901 | 1.272386 | 0.04094152 | 0.002813935 | 52.16792 | 0.006048225 | 0 | 0.07501078 | 0.07966586 | 0.001023813 | 0.02429686 | 0.007051494
3011 | Gratuze, unpublished | L2 St Denis 9 bis | Saint Denis | Saint Denis | France | France, Paris/Ile-de-France | Window glass | LA-ICP-MS | Red | [7 empty] | France, Paris/Ile-de-France | 13 | 4.63533e-05 | 1.617815 | 0.001317304 | 0.03823721 | 0.2209462 | 0.0001264199 | 14.535 | 0.1592884 | 0.000774649 | 0.0006637081 | 0.8179138 | 0.3855947 | 20.66857 | 0.001931493 | 3.727627 | 0.9410933 | 0.223188 | 0.00226957 | 3.071669 | 1.313749 | 0.04069509 | 0.002836855 | 52.02882 | 0.00619766 | 0 | 0.07418937 | 0.07899791 | 0.001010854 | 0.02501167 | 0.007039385
3012 | Gratuze, unpublished | L2 St Denis 9 suit | Saint Denis | Saint Denis | France | France, Paris/Ile-de-France | Window glass | LA-ICP-MS | Red | [7 empty] | France, Paris/Ile-de-France | 13 | 6.012284e-05 | 1.58994 | 0.001306714 | 0.03962609 | 0.2169053 | 0.0001359492 | 14.31604 | 0.1722447 | 0.0007764849 | 0.0006996895 | 0.8717213 | 0.3853594 | 20.62573 | 0.001621382 | 3.695826 | 0.9370467 | 0.2199166 | 0.002291363 | 3.056835 | 1.413106 | 0.04027333 | 0.002934545 | 52.20969 | 0.006300299 | 0 | 0.07326061 | 0.07778262 | 0.0009990248 | 0.02621466 | 0.006997839
2515 | Sterpenich & Libourel 2001 | DB | Digne | Digne | France | France, SE | Window glass | ICP-AES | Blue |  | HLLM |  | 1180 | 1215 | 1250 | 1180-1250 | France, Paris/Ile-de-France | 13 |  | 2.6 |  |  |  |  | 15.6 |  |  |  |  | 1.1 | 17.8 |  | 5.3 | 0.9 | 0.9 |  | 4.2 |  |  |  | 50 |  |  |  | 0.2
2519 | Sterpenich & Libourel 2001 | DB-Pristine | Digne | Digne | France | France, SE | Window glass | ICP-AES, ICP-MS | Blue |  | HLLM |  | 1180 | 1215 | 1250 | 1180-1250 | France, Paris/Ile-de-France | 13 |  | 2.62 |  |  | 0.15061585 |  | 15.55 |  | 0.0434853 | 0.0035076 | 0.1608563 | 1.14 | 17.81 |  | 5.26 | 0.9 | 0.89 | 0.005599 | 4.23 | 0.06152952 | 0.02427792 | 0.00993593 | 50.04 | 0.006348 |  | 0.05049702 | 0.18 | 0.00303484 | 0.1506208 | 0.01310276
2521 | Sterpenich & Libourel 2001 | DV-Pristine | Digne | Digne | France | France, SE | Window glass | ICP-AES, ICP-MS | Green |  | HLLM |  | 1180 | 1215 | 1250 | 1180-1250 | France, Paris/Ile-de-France | 13 |  | 1.66 |  |  | 0.12069365 |  | 15.46 |  | 0.0035602 | 0.0020461 | 1.9365346 | 0.69 | 16.51 |  | 5.08 | 0.74 | 1.14 | 0.00292675 | 4.05 | 0.2239536 | 0.02548088 | 0.00514753 | 52.44 | 0.165048 |  | 0.0337041 | 0.21 | 0.001410308 | 0.09186624 | 0.01945152
2523 | Sterpenich & Libourel 2001 | DR-Pristine | Digne | Digne | France | France, SE | Window glass | ICP-AES, ICP-MS | Red |  | HLLM |  | 1180 | 1215 | 1250 | 1180-1250 | France, Paris/Ile-de-France | 13 |  | 1.08 |  |  | 0.16714005 |  | 17.46 |  | 0.0017801 | 0.002923 | 0.44764368 | 0.55 | 17.48 |  | 4.84 | 0.91 | 0.43 | 0.002545 | 4.27 | 0.02920632 | 0.01410744 | 0.00107739 | 51.86 | 0.0272964 |  | 0.04387446 | 0.23 | 0.001535272 | 0.08103648 | 0.01918136
2525 | Sterpenich & Libourel 2001 | DVio-Pristine | Digne | Digne | France | France, SE | Window glass | ICP-AES, ICP-MS | Violet |  | HLLM |  | 1180 | 1215 | 1250 | 1180-1250 | France, Paris/Ile-de-France | 13 |  | 2.04 |  |  | 0.2096787 |  | 17.54 |  | 0.0058489 | 0.0032153 | 0.06033676 | 0.8 | 17.43 |  | 5.34 | 1.92 | 0.93 | 0.006617 | 3.37 | 0.01662336 | 0.02723064 | 0.000335188 | 49.95 | 0.00520536 |  | 0.07284816 | 0.2 | 0.00321336 | 0.03248928 | 0.01094148
949 | Carmona et al. 2006 | 5 | León cathedral | León | Spain | Iberian Peninsula | Window glass | SEM-EDS | Green |  | LLHM |  | 1100 | 1300 | 1500 | Medieval | Iberian Peninsula | 14 |  | 2.9 |  |  |  |  | 12.1 |  |  |  | 3.6 | 2.1 | 3.4 |  | 1.8 | 1.6 | 4.5 |  | 1.7 |  |  |  | 66.3
950 | Carmona et al. 2006 | 10 | León cathedral | León | Spain | Iberian Peninsula | Window glass | SEM-EDS | Colourless lightly green |  | LLHM |  | 1201 | 1250.5 | 1300 | Medieval (13th century) | Iberian Peninsula | 13 |  | 1.4 |  |  |  |  | 15.7 |  |  |  |  | 0.9 | 17.7 |  | 4.3 | 1.1 | 1 |  | 4.2 | 0.2 |  |  | 53.5
951 | Carmona et al. 2006 | 11 | León cathedral | León | Spain | Iberian Peninsula | Window glass | SEM-EDS | Violet |  | LLHM |  | 1201 | 1250.5 | 1300 | Medieval (13th century) | Iberian Peninsula | 13 |  | 1.3 |  |  |  |  | 15.6 |  |  |  |  | 1 | 19.8 |  | 4.1 | 2.5 | 0.9 |  | 4.9 |  |  |  | 49.9
952 | Carmona et al. 2006 | 15 | León cathedral | León | Spain | Iberian Peninsula | Window glass | SEM-EDS | Ochre |  | LLHM |  | 1201 | 1250.5 | 1300 | Medieval (13th century) | Iberian Peninsula | 13 |  | 1.6 |  |  |  |  | 19.3 |  |  |  |  | 0.7 | 28.3 |  | 1.6 | 1.2 | 0.4 |  | 1.5 |  |  |  | 45.4
953 | Carmona et al. 2006 | 16 | León cathedral | León | Spain | Iberian Peninsula | Window glass | SEM-EDS | Dark green |  | LLHM |  | 1201 | 1250.5 | 1300 | Medieval (13th century) | Iberian Peninsula | 13 |  | 1.3 |  |  |  |  | 22.9 |  |  |  |  | 1.8 | 24.5 |  | 1.8 | 0.7 |  |  | 1.2 | 0.7 |  |  | 45.1
954 | Carmona et al. 2006 | 19 | León cathedral | León | Spain | Iberian Peninsula | Window glass | SEM-EDS | Yellow |  | LLHM |  | 1301 | 1400 | 1500 | Late Medieval | Iberian Peninsula | 15 |  | 1.6 |  |  |  |  | 16.4 |  |  |  |  | 1.1 | 18.4 |  | 3.2 | 1.4 | 1 |  | 4.6 | 0.7 |  |  | 51.6
955 | Carmona et al. 2006 | 20 | León cathedral | León | Spain | Iberian Peninsula | Window glass | SEM-EDS | Yellow |  | LLHM |  | 1301 | 1400 | 1500 | Late Medieval | Iberian Peninsula | 15 |  | 1.6 |  |  |  |  | 16.6 |  |  |  |  | 0.5 | 21.7 |  | 3.4 | 1.3 |  |  | 5.8 |  |  |  | 49.1
1136 | Garcia-Vallès et al. 2003 | T-1 | Tarragona Cathedral | Tarragona | Spain | Iberian Peninsula | Window glass | EPMA-WDS | blue |  | LLHM |  | 1300 | 1312.5 | 1325 | beginning of 14th century | Iberian Peninsula | 14 |  | 2.34 |  |  |  |  | 18.64 |  |  |  | 0.21 | 1.166875 | 18.47 |  | 4.87 | 1.22 | 0.33 |  | 3.93 | 0.15 |  |  | 47.11 |  |  |  | 0.1875843
1137 | Garcia-Vallès et al. 2003 | T-2 | Tarragona Cathedral | Tarragona | Spain | Iberian Peninsula | Window glass | EPMA-WDS | Colourless |  | LLHM |  | 1300 | 1312.5 | 1325 | beginning of 14th century | Iberian Peninsula | 14 |  | 2.23 |  |  |  |  | 17.92 |  |  |  | 0.09 | 0.5112025 | 18.26 |  | 4.79 | 1.04 | 0.38 |  | 3.82 | 0.06 |  |  | 48.17 |  |  |  | 0.1375618
1138 | Garcia-Vallès et al. 2003 | T-2 | Tarragona Cathedral | Tarragona | Spain | Iberian Peninsula | Window glass | EPMA-WDS | red-plaque |  | HLLM |  | 1300 | 1312.5 | 1325 | beginning of 14th century | Iberian Peninsula | 14 |  | 2.32 |  |  |  |  | 17.97 |  |  |  | 0.4 | 0.4889763 | 17.9 |  | 4.83 | 1.03 | 0.37 |  | 3.79 | 0.06 |  |  | 46.27 |  |  |  | 0.1500675
1139 | Garcia-Vallès et al. 2003 | T-3 | Tarragona Cathedral | Tarragona | Spain | Iberian Peninsula | Window glass | EPMA-WDS | blue |  | LLHM |  | 1300 | 1312.5 | 1325 | beginning of 14th century | Iberian Peninsula | 14 |  | 2.33 |  |  |  |  | 19.02 |  |  |  | 0.26 | 1.189101 | 16.08 |  | 4.98 | 1.24 | 0.35 |  | 3.83 | 0.04 |  |  | 48.78 |  |  |  | 0.2125956
1140 | Garcia-Vallès et al. 2003 | T-4 | Tarragona Cathedral | Tarragona | Spain | Iberian Peninsula | Window glass | EPMA-WDS | red-plaque |  | LLHM |  | 1300 | 1312.5 | 1325 | beginning of 14th century | Iberian Peninsula | 14 |  | 2.27 |  |  |  |  | 17.55 |  |  |  | 0.32 | 0.5778811 | 18.84 |  | 4.69 | 1 | 0.36 |  | 4.33 | 0.01 |  |  | 48.61 |  |  |  | 0.1750787
1141 | Garcia-Vallès et al. 2003 | T-5 | Tarragona Cathedral | Tarragona | Spain | Iberian Peninsula | Window glass | EPMA-WDS | brown-yellow |  | LLHM |  | 1300 | 1312.5 | 1325 | beginning of 14th century | Iberian Peninsula | 14 |  | 2.2 |  |  |  |  | 17.66 |  |  |  | 0.18 | 0.6556728 | 18.75 |  | 4.82 | 1.18 | 0.3 |  | 3.97 |  |  |  | 49.09 |  |  |  | 0.1875843
1142 | Garcia-Vallès et al. 2003 | T-6 | Tarragona Cathedral | Tarragona | Spain | Iberian Peninsula | Window glass | EPMA-WDS | brown-yellow |  | LLHM |  | 1300 | 1312.5 | 1325 | beginning of 14th century | Iberian Peninsula | 14 |  | 2.36 |  |  |  |  | 17.84 |  |  |  | 0.69 | 0.4889763 | 18.1 |  | 4.99 | 0.98 | 0.43 |  | 3.74 | 0.06 |  |  | 48.69 |  |  |  | 0.06252811
1143 | Garcia-Vallès et al. 2003 | T-7 | Tarragona Cathedral | Tarragona | Spain | Iberian Peninsula | Window glass | EPMA-WDS | brown-yellow |  | LLHM |  | 1300 | 1312.5 | 1325 | beginning of 14th century | Iberian Peninsula | 14 |  | 2.1 |  |  |  |  | 16.78 |  |  |  | 0.04 | 0.455637 | 18.06 |  | 4.86 | 0.95 | 0.32 |  | 3.87 | 0.09 |  |  | 47.96 |  |  |  | 0.1625731
1144 | Garcia-Vallès et al. 2003 | T-8 | Tarragona Cathedral | Tarragona | Spain | Iberian Peninsula | Window glass | EPMA-WDS | blue |  | LLHM |  | 1300 | 1312.5 | 1325 | beginning of 14th century | Iberian Peninsula | 14 |  | 2.21 |  |  |  |  | 18.21 |  |  |  | 0.19 |  | 20.6 |  | 4.86 |  | 0.37 |  | 3.47 | 0.08 |  |  | 47.53 |  |  |  | 0.1125506
1145 | Garcia-Vallès et al. 2003 | M-1 | Barcelona, Santa Maria del Mar | Barcelona | Spain | Iberian Peninsula | Window glass | EPMA-WDS | blue |  | LLHM |  | 1320 | 1330 | 1340 | around 1330 | Iberian Peninsula | 14 |  | 2.09 |  |  |  |  | 13.2 |  |  |  | 0.04 | 0.4667501 | 20.7 |  | 4.97 | 1.31 | 1.76 |  | 5.18 | 0.01 |  |  | 48.1
1146 | Garcia-Vallès et al. 2003 | M-2 | Barcelona, Santa Maria del Mar | Barcelona | Spain | Iberian Peninsula | Window glass | EPMA-WDS | green |  | HLLM |  | 1320 | 1330 | 1340 | around 1330 | Iberian Peninsula | 14 |  | 1.93 |  |  |  |  | 13.42 |  |  |  | 3.58 | 0.5778811 | 17.21 |  | 4.53 | 1.12 | 1.29 |  | 4.65 | 0.09 |  |  | 47.74
1147 | Garcia-Vallès et al. 2003 | M-2 | Barcelona, Santa Maria del Mar | Barcelona | Spain | Iberian Peninsula | Window glass | EPMA-WDS | Colourless |  | LLHM |  | 1320 | 1330 | 1340 | around 1330 | Iberian Peninsula | 14 |  | 2.02 |  |  |  |  | 14.33 |  |  |  | 0.09 | 0.5556549 | 17.87 |  | 4.83 | 1.22 | 1.2 |  | 5.31 | 0.1 |  |  | 50.06
1148 | Garcia-Vallès et al. 2003 | M-2 | Barcelona, Santa Maria del Mar | Barcelona | Spain | Iberian Peninsula | Window glass | EPMA-WDS | green |  | LLHM |  | 1320 | 1330 | 1340 | around 1330 | Iberian Peninsula | 14 |  | 1.88 |  |  |  |  | 13.5 |  |  |  | 3.75 | 0.6334466 | 17.13 |  | 4.51 | 1.04 | 1.25 |  | 4.87 |  |  |  | 48.37
1149 | Garcia-Vallès et al. 2003 | M-2 | Barcelona, Santa Maria del Mar | Barcelona | Spain | Iberian Peninsula | Window glass | EPMA-WDS | Colourless |  | LLHM |  | 1320 | 1330 | 1340 | around 1330 | Iberian Peninsula | 14 |  | 2.08 |  |  |  |  | 13.81 |  |  |  | 0.03 | 0.6112204 | 17.61 |  | 4.79 | 1.21 | 1.19 |  | 4.91 | 0.07 |  |  | 48.44
1150 | Garcia-Vallès et al. 2003 | M-3 | Barcelona, Santa Maria del Mar | Barcelona | Spain | Iberian Peninsula | Window glass | EPMA-WDS | Colourless |  | LLHM |  | 1320 | 1330 | 1340 | around 1330 | Iberian Peninsula | 14 |  | 1.93 |  |  |  |  | 16.59 |  |  |  | 0.62 | 0.5889942 | 20.55 |  | 3.15 | 1.11 | 0.27 |  | 1.3 | 0.7 |  |  | 49.21
1151 | Garcia-Vallès et al. 2003 | M-3 | Barcelona, Santa Maria del Mar | Barcelona | Spain | Iberian Peninsula | Window glass | EPMA-WDS | red |  | LLHM |  | 1320 | 1330 | 1340 | around 1330 | Iberian Peninsula | 14 |  | 2.02 |  |  |  |  | 15.9 |  |  |  | 0.85 | 0.4222977 | 20.05 |  | 3.09 | 1.42 | 0.25 |  | 1.64 | 0.86 |  |  | 48.54
1152 | Garcia-Vallès et al. 2003 | M-3 | Barcelona, Santa Maria del Mar | Barcelona | Spain | Iberian Peninsula | Window glass | EPMA-WDS | Colourless |  | LLHM |  | 1320 | 1330 | 1340 | around 1330 | Iberian Peninsula | 14 |  | 1.9 |  |  |  |  | 16.52 |  |  |  | 0.05 | 0.3000536 | 20.49 |  | 3.15 | 1.28 | 0.24 |  | 1.69 | 0.83 |  |  | 49.14
1153 | Garcia-Vallès et al. 2003 | M-4 | Barcelona, Santa Maria del Mar | Barcelona | Spain | Iberian Peninsula | Window glass | EPMA-WDS | blue |  | LLHM |  | 1320 | 1330 | 1340 | around 1330 | Iberian Peninsula | 14 |  | 1.81 |  |  |  |  | 12.7 |  |  |  | 0.16 | 0.566768 | 18.8 |  | 5.03 | 0.78 | 0.95 |  | 4.51 | 0.01 |  |  | 52.6
1154 | Garcia-Vallès et al. 2003 | VP-2 | Barcelona, Pedralbes monastery | Barcelona | Spain | Iberian Peninsula | Window glass | EPMA-WDS | Colourless |  | LLHM |  | 1320 | 1330 | 1340 | around 1330 | Iberian Peninsula | 14 |  | 1.19 |  |  |  |  | 17.72 |  |  |  |  | 0.4334108 | 25.24 |  | 3.5 | 0.7 | 0.27 |  | 2.47 |  |  |  | 46.75 |  |  |  | 0.08753935
1155 | Garcia-Vallès et al. 2003 | VP-2 | Barcelona, Pedralbes monastery | Barcelona | Spain | Iberian Peninsula | Window glass | EPMA-WDS | red |  | LLHM |  | 1320 | 1330 | 1340 | around 1330 | Iberian Peninsula | 14 |  | 1.46 |  |  |  |  | 20.4 |  |  |  | 0.64 | 0.4222977 | 22.7 |  | 3.13 | 0.71 | 0.25 |  | 1.32 |  |  |  | 45.31 |  |  |  | 0.1250562
1156 | Garcia-Vallès et al. 2003 | VP-3 | Barcelona, Pedralbes monastery | Barcelona | Spain | Iberian Peninsula | Window glass | EPMA-WDS | turquoise |  | LLHM |  | 1320 | 1330 | 1340 | around 1330 | Iberian Peninsula | 14 |  | 1.13 |  |  |  |  | 19.01 |  |  |  | 0.05 | 0.566768 | 23.26 |  | 3.22 | 1.07 | 0.11 |  | 1.22 | 1.35 |  |  | 48.38 |  |  |  | 0.07503373
1157 | Garcia-Vallès et al. 2003 | VP-4 | Barcelona, Pedralbes monastery | Barcelona | Spain | Iberian Peninsula | Window glass | EPMA-WDS | blue |  | LLHM |  | 1320 | 1330 | 1340 | around 1330 | Iberian Peninsula | 14 |  | 1.27 |  |  |  |  | 19.08 |  |  |  | 0.21 | 1.066857 | 22.99 |  | 3.23 | 1.07 | 0.15 |  | 1.15 | 1.06 |  |  | 46.87 |  |  |  | 0.1250562
1158 | Garcia-Vallès et al. 2003 | VP-6 | Barcelona, Pedralbes monastery | Barcelona | Spain | Iberian Peninsula | Window glass | EPMA-WDS | pink-Mn |  | LLHM |  | 1320 | 1330 | 1340 | around 1330 | Iberian Peninsula | 14 |  | 1.45 |  |  |  |  | 17.94 |  |  |  | 0.07 | 0.5112025 | 23.93 |  | 3.65 | 1.41 | 0.19 |  | 1.31 | 0.7 |  |  | 47.98 |  |  |  | 0.1125506
1159 | Garcia-Vallès et al. 2003 | VI-21 | Barcelona, Pedralbes monastery | Barcelona | Spain | Iberian Peninsula | Window glass | EPMA-WDS | Colourless |  | LLHM |  | 1320 | 1330 | 1340 | around 1330 | Iberian Peninsula | 14 |  | 2.26 |  |  |  |  | 14.04 |  |  |  | 0.27 | 0.455637 | 16.79 |  | 4.27 | 0.89 | 0.54 |  | 3.06 |  |  |  | 55.51 |  |  |  | 0.2000899
1160 | Garcia-Vallès et al. 2003 | V-27 | Barcelona, Pedralbes monastery | Barcelona | Spain | Iberian Peninsula | Window glass | EPMA-WDS | brown-yellow |  | LLHM |  | 1320 | 1330 | 1340 | around 1330 | Iberian Peninsula | 14 |  | 2.23 |  |  |  |  | 14.17 |  |  |  | 0.14 | 0.455637 | 16.87 |  | 4.29 | 0.89 | 0.43 |  |  | 0.04 |  |  | 55.98 |  |  |  | 0.1875843
1161 | Garcia-Vallès et al. 2003 | VI-34 | Barcelona, Pedralbes monastery | Barcelona | Spain | Iberian Peninsula | Window glass | EPMA-WDS | pink |  | LLHM |  | 1320 | 1330 | 1340 | around 1330 | Iberian Peninsula | 14 |  | 1.45 |  |  |  |  | 17.85 |  |  |  | 0.04 | 0.4889763 | 23.74 |  | 3.53 | 1.35 | 0.23 |  | 1.04 | 0.72 |  |  | 48.03 |  |  |  | 0.100045
1163 | Garcia-Vallès et al. 2003 | CV-2 | Barcelona, Pedralbes monastery | Barcelona | Spain | Iberian Peninsula | Window glass | EPMA-WDS | red-plaque |  | LLHM |  | 1320 | 1330 | 1340 | around 1330 | Iberian Peninsula | 14 |  | 2.28 |  |  |  |  | 14.08 |  |  |  | 0.48 |  | 16.84 |  | 3.48 | 0.9 | 0.48 |  | 4.33 |  |  |  | 53.9 |  |  |  | 0.2125956
1196 | Gimeno et al. 2008 | VI-9 | Barcelona, presbytery of Santa Maria de Pedralbes | Barcelona | Spain | Iberian Peninsula | Window glass | EPMA; ICP-MS (for CoO and PbO) | Red plaqué |  | LLHM |  | 1326 | 1330.5 | 1335 | probably around 1328 (church founded in 1326 so this was made the early date) | Iberian Peninsula | 14 |  | 2.28 |  |  |  |  | 14.08 | 0.46 |  |  | 0.03330141 | 0.48 | 16.84 |  | 3.48 | 0.9 | 0.48 |  | 4.33 | 0.01 |  |  | 53.9 |  |  |  | 0.17
1341 | Kunicki-Goldfinger et al. 2014 | 844 | Burgos | Burgos | Spain | Iberian Peninsula | Window glass | SEM-EDS; LA-ICP-MS for Cu in ppm for select samples | white base of Type A red-flashed glass |  | LLHM |  | 1200 | 1250 | 1300 | 13th century | Iberian Peninsula | 13 |  | 1.484493 |  |  |  |  | 13.85212 | 0.5200454 |  |  | 0.025036 | 0.586233 | 14.06014 |  | 8.566566 | 1.002269 | 3.489032 |  | 5.096445 |  |  |  | 51.01172 |  | 0.1418306 |  | 0.1891074
1871 | Piñar et al. 2013 | T-3 | Tarragona, Cathedral of Tarragona, rosette glasses of the transept | Tarragona | Spain | Iberian Peninsula | Window glass | EPMA-WDS | Blue |  | HLLM |  | 1300 | 1312.5 | 1325 | beginning of 14th century | Iberian Peninsula | 14 |  | 2.33 |  |  |  |  | 19.02 |  |  |  | 0.26 | 1.189101 | 16.08 |  | 4.98 | 1.24 | 0.35 |  | 3.83 | 0.04 |  |  | 48.78 |  |  |  | 0.17
1872 | Piñar et al. 2013 | T-5 | Tarragona, Cathedral of Tarragona, rosette glasses of the transept | Tarragona | Spain | Iberian Peninsula | Window glass | EPMA-WDS | Brown-yellow |  | HLLM |  | 1300 | 1312.5 | 1325 | beginning of 14th century | Iberian Peninsula | 14 |  | 2.2 |  |  |  |  | 17.66 |  |  |  | 0.18 | 0.6556728 | 18.75 |  | 4.82 | 1.18 | 0.3 |  | 3.97 |  |  |  | 49.09 |  |  |  | 0.15
1873 | Piñar et al. 2013 | T-6 | Tarragona, Cathedral of Tarragona, rosette glasses of the transept | Tarragona | Spain | Iberian Peninsula | Window glass | EPMA-WDS | Red |  | HLLM |  | 1300 | 1312.5 | 1325 | beginning of 14th century | Iberian Peninsula | 14 |  | 2.36 |  |  |  |  | 17.84 |  |  |  | 0.95 | 0.4889763 | 18.1 |  | 4.99 | 0.98 | 0.43 |  | 3.74 | 0.06 |  |  | 48.69 |  |  |  | 0.05
1874 | Piñar et al. 2013 | T-6 | Tarragona, Cathedral of Tarragona, rosette glasses of the transept | Tarragona | Spain | Iberian Peninsula | Window glass | EPMA-WDS | Colourless |  | HLLM |  | 1300 | 1312.5 | 1325 | beginning of 14th century | Iberian Peninsula | 14 |  | 2.42 |  |  |  |  | 19.03 |  |  |  | 0.12 | 0.5223156 | 19.04 |  | 5.1 | 1.12 | 0.39 |  | 4.4 | 0.04 |  |  | 47.71 |  |  |  | 0.15
1876 | Piñar et al. 2013 | T-31 | Tarragona, Cathedral of Tarragona, rosette glasses of the transept | Tarragona | Spain | Iberian Peninsula | Window glass | EPMA-WDS | Red |  | HLLM |  | 1300 | 1312.5 | 1325 | beginning of 14th century | Iberian Peninsula | 14 |  | 2.3 |  |  |  |  | 17.78 |  |  |  | 0.32 | 0.5889942 | 19.09 |  | 4.75 | 1.01 | 0.36 |  | 4.39 | 0.01 |  |  | 49.27 |  |  |  | 0.17
1877 | Piñar et al. 2013 | T-31 | Tarragona, Cathedral of Tarragona, rosette glasses of the transept | Tarragona | Spain | Iberian Peninsula | Window glass | EPMA-WDS | Colourless |  | HLLM |  | 1300 | 1312.5 | 1325 | beginning of 14th century | Iberian Peninsula | 14 |  | 2.27 |  |  |  |  | 17.37 |  |  |  | 0.04 | 0.6001073 | 19.1 |  | 4.62 | 1 | 0.35 |  | 4.25 | 0.01 |  |  | 48.97 |  |  |  | 0.16
1878 | Piñar et al. 2013 | T-35 | Tarragona, Cathedral of Tarragona, rosette glasses of the transept | Tarragona | Spain | Iberian Peninsula | Window glass | EPMA-WDS | Red |  | HLLM |  | 1300 | 1312.5 | 1325 | beginning of 14th century | Iberian Peninsula | 14 |  | 2.59 |  |  |  |  | 19.28 |  |  |  | 0.44 | 0.5889942 | 19.59 |  | 5.05 | 1.2 | 0.46 |  | 3.88 | 0.09 |  |  | 46.68 |  |  |  | 0.18
1879 | Piñar et al. 2013 | T-35 | Tarragona, Cathedral of Tarragona, rosette glasses of the transept | Tarragona | Spain | Iberian Peninsula | Window glass | EPMA-WDS | Colourless |  | HLLM |  | 1300 | 1312.5 | 1325 | beginning of 14th century | Iberian Peninsula | 14 |  | 2.48 |  |  |  |  | 20.78 |  |  |  | 0.07 | 0.6445597 | 21.41 |  | 4.74 | 1.34 | 0.58 |  | 4.3 | 0.11 |  |  | 43.42 |  |  |  | 0.18
1881 | Piñar et al. 2013 | STM-16 | Barcelona, Santa Maria del Mar | Barcelona | Spain | Iberian Peninsula | Window glass | EPMA-WDS | Green |  | HLLM |  | 1430 | 1465 | 1500 | the stained glass window was rebuilt in the 15th century (after destruction in 1428 earthquake; building erected in 14th century) | Iberian Peninsula | 15 |  | 2 |  |  |  |  | 13.9 |  |  |  | 3.71 | 0.6001073 | 17.82 |  | 4.69 | 1.16 | 1.34 |  | 4.82 | 0.08 |  |  | 49.44
1882 | Piñar et al. 2013 | STM-16 | Barcelona, Santa Maria del Mar | Barcelona | Spain | Iberian Peninsula | Window glass | EPMA-WDS | Colourless |  | HLLM |  | 1430 | 1465 | 1500 | the stained glass window was rebuilt in the 15th century (after destruction in 1428 earthquake; building erected in 14th century) | Iberian Peninsula | 15 |  | 2.05 |  |  |  |  | 14.55 |  |  |  | 0.09 | 0.566768 | 18.14 |  | 4.9 | 1.24 | 1.22 |  | 5.39 | 0.1 |  |  | 50.81
1883 | Piñar et al. 2013 | STM-16 | Barcelona, Santa Maria del Mar | Barcelona | Spain | Iberian Peninsula | Window glass | EPMA-WDS | Green |  | HLLM |  | 1430 | 1465 | 1500 | the stained glass window was rebuilt in the 15th century (after destruction in 1428 earthquake; building erected in 14th century) | Iberian Peninsula | 15 |  | 1.91 |  |  |  |  | 13.74 |  |  |  | 3.82 | 0.6445597 | 17.44 |  | 4.59 | 1.06 | 1.27 |  | 4.96 |  |  |  | 49.23
1884 | Piñar et al. 2013 | STM-16 | Barcelona, Santa Maria del Mar | Barcelona | Spain | Iberian Peninsula | Window glass | EPMA-WDS | Colourless |  | HLLM |  | 1430 | 1465 | 1500 | the stained glass window was rebuilt in the 15th century (after destruction in 1428 earthquake; building erected in 14th century) | Iberian Peninsula | 15 |  | 2.17 |  |  |  |  | 14.41 |  |  |  | 0.03 | 0.6334466 | 18.38 |  | 5 | 1.26 | 1.24 |  | 5.12 | 0.06 |  |  | 50.55
1613 | Marchesi et al. 2006 | St Catherine 1 | Pavia, Carthusian monastery (Certosa) | Pavia | Italy | Italy, North | Window glass | EPMA | Colourless base |  | HLLM |  | 1428 | 1454 | 1480 | 15th century; "The stained glass windows represented an important historical record of glass-making art between AD 1428 and 1480." | Italy, North | 15 |  | 2.21 |  |  |  |  | 17.09 |  |  |  | 0.12 | 0.81 | 15.19 |  | 7.02 | 0.66 | 0.42 |  | 4.35 |  |  |  | 51.37 |  |  |  | 0
1614 | Marchesi et al. 2006 | St Catherine 1 | Pavia, Carthusian monastery (Certosa) | Pavia | Italy | Italy, North | Window glass | EPMA | Red flash |  | LLHM |  | 1428 | 1454 | 1480 | 15th century; "The stained glass windows represented an important historical record of glass-making art between AD 1428 and 1480." | Italy, North | 15 |  | 2.52 |  |  |  |  | 16.49 |  |  |  | 0.73 | 0.82 | 14.01 |  | 7.45 | 0.72 | 0.34 |  | 5.06 |  |  |  | 51.39 |  |  |  | 0
1615 | Marchesi et al. 2006 | St Catherine 5 | Pavia, Carthusian monastery (Certosa) | Pavia | Italy | Italy, North | Window glass | EPMA | Colourless |  | HLLM |  | 1428 | 1454 | 1480 | 15th century; "The stained glass windows represented an important historical record of glass-making art between AD 1428 and 1480." | Italy, North | 15 |  | 1.8 |  |  |  |  | 12.71 |  |  |  | 0 | 0.42 | 16.36 |  | 4.53 | 0.86 | 2.42 |  | 4.18 |  |  |  | 55.35 |  |  |  | 0.39
1616 | Marchesi et al. 2006 | St Catherine 7a | Pavia, Carthusian monastery (Certosa) | Pavia | Italy | Italy, North | Window glass | EPMA | Red |  | HLLM |  | 1428 | 1454 | 1480 | 15th century; "The stained glass windows represented an important historical record of glass-making art between AD 1428 and 1480." | Italy, North | 15 |  | 1.49 |  |  |  |  | 13.83 |  |  |  | 0.41 | 0 | 16.88 |  | 5.25 | 0.93 | 2.61 |  | 5.33 |  |  |  | 52.15 |  |  |  | 0
1617 | Marchesi et al. 2006 | St Catherine 7b | Pavia, Carthusian monastery (Certosa) | Pavia | Italy | Italy, North | Window glass | EPMA | Blue |  | LLHM |  | 1428 | 1454 | 1480 | 15th century; "The stained glass windows represented an important historical record of glass-making art between AD 1428 and 1480." | Italy, North | 15 |  | 2.59 |  |  |  |  | 15.8 |  |  |  | 0.31 | 0.29 | 15.29 |  | 4.56 | 0.93 | 1.02 |  | 3.89 |  |  |  | 51.5 |  |  |  | 0.75
1618 | Marchesi et al. 2006 | St Catherine 8 | Pavia, Carthusian monastery (Certosa) | Pavia | Italy | Italy, North | Window glass | EPMA | Colourless |  | HLLM |  | 1428 | 1454 | 1480 | 15th century; "The stained glass windows represented an important historical record of glass-making art between AD 1428 and 1480." | Italy, North | 15 |  | 2.48 |  |  |  |  | 15.89 |  |  |  | 0 | 0.67 | 12.33 |  | 5.02 | 1.28 | 1.41 |  | 3.38 |  |  |  | 56.72 |  |  |  | 0.24
1619 | Marchesi et al. 2006 | St Catherine 12 | Pavia, Carthusian monastery (Certosa) | Pavia | Italy | Italy, North | Window glass | EPMA | Yellow |  | HLLM |  | 1428 | 1454 | 1480 | 15th century; "The stained glass windows represented an important historical record of glass-making art between AD 1428 and 1480." | Italy, North | 15 |  | 3.03 |  |  |  |  | 18.04 |  |  |  | 0.14 | 0 | 14.23 |  | 5.57 | 1.29 | 0.78 |  | 4.15 |  |  |  | 51.69 |  |  |  | 0.9
1620 | Marchesi et al. 2006 | St. Gregory 8 | Pavia, Carthusian monastery (Certosa) | Pavia | Italy | Italy, North | Window glass | EPMA | Colourless |  | HLLM |  | 1428 | 1454 | 1480 | 15th century; "The stained glass windows represented an important historical record of glass-making art between AD 1428 and 1480." | Italy, North | 15 |  | 1.57 |  |  |  |  | 13.06 |  |  |  | 0 | 0 | 14.98 |  | 5.58 | 1.15 | 2.25 |  | 0 |  |  |  | 55.36 |  |  |  | 0
1621 | Marchesi et al. 2006 | St. Gregory 1 | Pavia, Carthusian monastery (Certosa) | Pavia | Italy | Italy, North | Window glass | EPMA | Yellow |  | LLHM |  | 1428 | 1454 | 1480 | 15th century; "The stained glass windows represented an important historical record of glass-making art between AD 1428 and 1480." | Italy, North | 15 |  | 2.42 |  |  |  |  | 16.92 |  |  |  | 0 | 0.48 | 13.72 |  | 5.68 | 1.26 | 1.75 |  | 3.74 |  |  |  | 52.98 |  |  |  | 0.42
1622 | Marchesi et al. 2006 | St. Gregory 1a | Pavia, Carthusian monastery (Certosa) | Pavia | Italy | Italy, North | Window glass | EPMA | Colourless base |  | LLHM |  | 1428 | 1454 | 1480 | 15th century; "The stained glass windows represented an important historical record of glass-making art between AD 1428 and 1480." | Italy, North | 15 |  | 1.45 |  |  |  |  | 13.71 |  |  |  | 0 | 0.12 | 15.95 |  | 5.51 | 0.78 | 2.37 |  | 4.98 |  |  |  | 51.85 |  |  |  | 0.55
1623 | Marchesi et al. 2006 | St. Gregory 1a | Pavia, Carthusian monastery (Certosa) | Pavia | Italy | Italy, North | Window glass | EPMA | Red flash |  | LLHM |  | 1428 | 1454 | 1480 | 15th century; "The stained glass windows represented an important historical record of glass-making art between AD 1428 and 1480." | Italy, North | 15 |  | 1.38 |  |  |  |  | 14.83 |  |  |  | 0 | 0.1 | 17.69 |  | 5.19 | 0.88 | 2.4 |  | 5.34 |  |  |  | 50.8 |  |  |  | 0.57
1624 | Marchesi et al. 2006 | St. Gregory 2 | Pavia, Carthusian monastery (Certosa) | Pavia | Italy | Italy, North | Window glass | EPMA | Green flash |  | LLHM |  | 1428 | 1454 | 1480 | 15th century; "The stained glass windows represented an important historical record of glass-making art between AD 1428 and 1480." | Italy, North | 15 |  | 2.28 |  |  |  |  | 13.63 |  |  |  | 4.22 | 0.3 | 16.75 |  | 4.33 | 0.73 | 1.39 |  | 3.76 |  |  |  | 49.73 |  |  |  | 0.82
1625 | Marchesi et al. 2006 | St. Gregory 2 | Pavia, Carthusian monastery (Certosa) | Pavia | Italy | Italy, North | Window glass | EPMA | Colourless base |  | LLHM |  | 1428 | 1454 | 1480 | 15th century; "The stained glass windows represented an important historical record of glass-making art between AD 1428 and 1480." | Italy, North | 15 |  | 2.42 |  |  |  |  | 12.91 |  |  |  | 0.06 | 0.32 | 15.89 |  | 4.89 | 0.73 | 1.46 |  | 4.19 |  |  |  | 52.87 |  |  |  | 0
1626 | Marchesi et al. 2006 | St. Gregory 5 | Pavia, Carthusian monastery (Certosa) | Pavia | Italy | Italy, North | Window glass | EPMA | Green |  | LLHM |  | 1428 | 1454 | 1480 | 15th century; "The stained glass windows represented an important historical record of glass-making art between AD 1428 and 1480." | Italy, North | 15 |  | 2.77 |  |  |  |  | 18.56 |  |  |  | 0 | 0.29 | 12.5 |  | 6.12 | 0.59 | 0.7 |  | 3.79 |  |  |  | 56.78 |  |  |  | 0
1627 | Marchesi et al. 2006 | St. Bernard 4 | Pavia, Carthusian monastery (Certosa) | Pavia | Italy | Italy, North | Window glass | EPMA | Colourless |  | LLHM |  | 1428 | 1454 | 1480 | 15th century; "The stained glass windows represented an important historical record of glass-making art between AD 1428 and 1480." | Italy, North | 15 |  | 0.83 |  |  |  |  | 12.26 |  |  |  | 0 | 0.23 | 15.08 |  | 5.49 | 1.19 | 3.48 |  | 4.25 |  |  |  | 56.3 |  |  |  | 0.14
1628 | Marchesi et al. 2006 | St. Bernard 5 | Pavia, Carthusian monastery (Certosa) | Pavia | Italy | Italy, North | Window glass | EPMA | Yellow |  | LLHM |  | 1428 | 1454 | 1480 | 15th century; "The stained glass windows represented an important historical record of glass-making art between AD 1428 and 1480." | Italy, North | 15 |  | 0.56 |  |  |  |  | 13.36 |  |  |  | 0 | 0.32 | 14.93 |  | 6.34 | 1.27 | 4.1 |  | 5.39 |  |  |  | 52.68 |  |  |  | 0.13
1629 | Marchesi et al. 2006 | St. Bernard | Pavia, Carthusian monastery (Certosa) | Pavia | Italy | Italy, North | Window glass | EPMA | Blue flash |  | LLHM |  | 1428 | 1454 | 1480 | 15th century; "The stained glass windows represented an important historical record of glass-making art between AD 1428 and 1480." | Italy, North | 15 |  | 2.54 |  |  |  |  | 18.86 |  |  |  | 0.1 | 0.23 | 12.66 |  | 6.38 | 0.62 | 1.21 |  | 3.9 |  |  |  | 52.64 |  |  |  | 0.59
1630 | Marchesi et al. 2006 | St. Bernard | Pavia, Carthusian monastery (Certosa) | Pavia | Italy | Italy, North | Window glass | EPMA | Violet flash |  | LLHM |  | 1428 | 1454 | 1480 | 15th century; "The stained glass windows represented an important historical record of glass-making art between AD 1428 and 1480." | Italy, North | 15 |  | 2.52 |  |  |  |  | 16.72 |  |  |  | 0 | 0.16 | 13.16 |  | 5.7 | 6.74 | 1.17 |  | 3.95 |  |  |  | 47.59 |  |  |  | 0.78
1631 | Marchesi et al. 2006 | Nativity 4 | Pavia, Carthusian monastery (Certosa) | Pavia | Italy | Italy, North | Window glass | EPMA | Yellow |  | LLHM |  | 1428 | 1454 | 1480 | 15th century; "The stained glass windows represented an important historical record of glass-making art between AD 1428 and 1480." | Italy, North | 15 |  | 1.89 |  |  |  |  | 11.52 |  |  |  | 0.24 | 0.41 | 17.8 |  | 5.38 | 1 | 2.84 |  | 4.67 |  |  |  | 53.37 |  |  |  | 0.32
1632 | Marchesi et al. 2006 | Nativity 6 | Pavia, Carthusian monastery (Certosa) | Pavia | Italy | Italy, North | Window glass | EPMA | Yellow |  | HLLM |  | 1428 | 1454 | 1480 | 15th century; "The stained glass windows represented an important historical record of glass-making art between AD 1428 and 1480." | Italy, North | 15 |  | 2.57 |  |  |  |  | 12.29 |  |  |  | 0 | 0.38 | 17.63 |  | 5.6 | 1 | 2.27 |  | 4.94 |  |  |  | 51.97 |  |  |  | 0.39
1633 | Marchesi et al. 2006 | St. Augustine 9 | Pavia, Carthusian monastery (Certosa) | Pavia | Italy | Italy, North | Window glass | EPMA | Colourless |  | LLHM |  | 1428 | 1454 | 1480 | 15th century; "The stained glass windows represented an important historical record of glass-making art between AD 1428 and 1480." | Italy, North | 15 |  | 0.78 |  |  |  |  | 12.05 |  |  |  | 0 | 0.24 | 14.81 |  | 5.59 | 1.27 | 3.19 |  | 4.18 |  |  |  | 57.12 |  |  |  | 0.25
1634 | Marchesi et al. 2006 | St. Jerome 3 | Pavia, Carthusian monastery (Certosa) | Pavia | Italy | Italy, North | Window glass | EPMA | Green flash |  | LLHM |  | 1428 | 1454 | 1480 | 15th century; "The stained glass windows represented an important historical record of glass-making art between AD 1428 and 1480." | Italy, North | 15 |  | 0.52 |  |  |  |  | 12.93 |  |  |  | 1.38 | 0.64 | 15.1 |  | 5.3 | 1.23 | 3.53 |  | 5.03 |  |  |  | 52.1 |  |  |  | 0.13
1635 | Marchesi et al. 2006 | St. Jerome 3 | Pavia, Carthusian monastery (Certosa) | Pavia | Italy | Italy, North | Window glass | EPMA | Colourless base |  | LLHM |  | 1428 | 1454 | 1480 | 15th century; "The stained glass windows represented an important historical record of glass-making art between AD 1428 and 1480." | Italy, North | 15 |  | 0.72 |  |  |  |  | 13.38 |  |  |  | 0 | 0.22 | 15.67 |  | 6.18 | 1.25 | 3.41 |  | 5.35 |  |  |  | 52.96 |  |  |  | 0.1
1636 | Marchesi et al. 2006 | St. Jerome 6 | Pavia, Carthusian monastery (Certosa) | Pavia | Italy | Italy, North | Window glass | EPMA | Red |  | LLHM |  | 1428 | 1454 | 1480 | 15th century; "The stained glass windows represented an important historical record of glass-making art between AD 1428 and 1480." | Italy, North | 15 |  | 2.01 |  |  |  |  | 15.39 |  |  |  | 0.05 | 0 | 14.74 |  | 5.89 | 0.82 | 0.84 |  | 3.72 |  |  |  | 55.48 |  |  |  | 0
1638 | Marchesi et al. 2006 | St. Jerome 8 | Pavia, Carthusian monastery (Certosa) | Pavia | Italy | Italy, North | Window glass | EPMA | Yellow |  | LLHM |  | 1428 | 1454 | 1480 | 15th century; "The stained glass windows represented an important historical record of glass-making art between AD 1428 and 1480." | Italy, North | 15 |  | 3.09 |  |  |  |  | 24.18 |  |  |  | 0 | 0 | 4.67 |  | 2.77 | 0.37 | 2.7 |  | 3.04 |  |  |  | 58.07 |  |  |  | 0
1639 | Marchesi et al. 2006 | St. Jerome 1 | Pavia, Carthusian monastery (Certosa) | Pavia | Italy | Italy, North | Window glass | EPMA | Colourless base |  | HLLM |  | 1428 | 1454 | 1480 | 15th century; "The stained glass windows represented an important historical record of glass-making art between AD 1428 and 1480." | Italy, North | 15 |  | 0.88 |  |  |  |  | 12.74 |  |  |  | 0.27 | 0.28 | 15.29 |  | 5.58 | 0.81 | 4.09 |  | 5.61 |  |  |  | 53.14 |  |  |  | 0.16
1640 | Marchesi et al. 2006 | St. Jerome 1 | Pavia, Carthusian monastery (Certosa) | Pavia | Italy | Italy, North | Window glass | EPMA | Red flash |  | HLLM |  | 1428 | 1454 | 1480 | 15th century; "The stained glass windows represented an important historical record of glass-making art between AD 1428 and 1480." | Italy, North | 15 |  | 1.07 |  |  |  |  | 12.91 |  |  |  | 1.15 | 0.11 | 15.53 |  | 5.15 | 1.03 | 3.51 |  | 4.92 |  |  |  | 53.94 |  |  |  | 0.21
1641 | Marchesi et al. 2006 | St. Jerome 7 | Pavia, Carthusian monastery (Certosa) | Pavia | Italy | Italy, North | Window glass | EPMA | Colourless base |  | HLLM |  | 1428 | 1454 | 1480 | 15th century; "The stained glass windows represented an important historical record of glass-making art between AD 1428 and 1480." | Italy, North | 15 |  | 0.51 |  |  |  |  | 12.26 |  |  |  | 0.37 | 0.39 | 15.29 |  | 5.01 | 0.84 | 3.82 |  | 4.83 |  |  |  | 55.7 |  |  |  | 0.22
1642 | Marchesi et al. 2006 | St. Jerome 7 | Pavia, Carthusian monastery (Certosa) | Pavia | Italy | Italy, North | Window glass | EPMA | Red flash |  | HLLM |  | 1428 | 1454 | 1480 | 15th century; "The stained glass windows represented an important historical record of glass-making art between AD 1428 and 1480." | Italy, North | 15 |  | 1.22 |  |  |  |  | 12.83 |  |  |  | 1.05 | 0.39 | 14.66 |  | 5.48 | 0.8 | 5.11 |  | 5.2 |  |  |  | 52.53 |  |  |  | 0.15
1643 | Marchesi et al. 2006 | St. Jerome 5 | Pavia, Carthusian monastery (Certosa) | Pavia | Italy | Italy, North | Window glass | EPMA | White |  | HLLM |  | 1428 | 1454 | 1480 | 15th century; "The stained glass windows represented an important historical record of glass-making art between AD 1428 and 1480." | Italy, North | 15 |  | 1.75 |  |  |  |  | 18.21 |  |  |  | 0 | 0 | 12.49 |  | 7.47 | 0.64 | 0.76 |  | 4.19 |  |  |  | 53.48 |  |  |  | 0
1644 | Marchesi et al. 2006 | St. Jerome 6 | Pavia, Carthusian monastery (Certosa) | Pavia | Italy | Italy, North | Window glass | EPMA | White |  | HLLM |  | 1428 | 1454 | 1480 | 15th century; "The stained glass windows represented an important historical record of glass-making art between AD 1428 and 1480." | Italy, North | 15 |  | 1.08 |  |  |  |  | 14.58 |  |  |  | 0 | 0.45 | 13.66 |  | 6.99 | 0.57 | 0.92 |  | 5.08 |  |  |  | 55.42 |  |  |  | 0.24
1645 | Marchesi et al. 2006 | St. Jerome 4 | Pavia, Carthusian monastery (Certosa) | Pavia | Italy | Italy, North | Window glass | EPMA | Colourless base |  | LLHM |  | 1428 | 1454 | 1480 | 15th century; "The stained glass windows represented an important historical record of glass-making art between AD 1428 and 1480." | Italy, North | 15 |  | 1.49 |  |  |  |  | 11.02 |  |  |  | 0.16 | 0.4 | 16.29 |  | 4.87 | 0.89 | 0.35 |  | 5.03 |  |  |  | 55.38 |  |  |  | 0.1
1646 | Marchesi et al. 2006 | St. Jerome 4 | Pavia, Carthusian monastery (Certosa) | Pavia | Italy | Italy, North | Window glass | EPMA | Light pink flash |  | LLHM |  | 1428 | 1454 | 1480 | 15th century; "The stained glass windows represented an important historical record of glass-making art between AD 1428 and 1480." | Italy, North | 15 |  | 2.08 |  |  |  |  | 17.38 |  |  |  | 0 | 0.72 | 15.55 |  | 4.54 | 1.15 | 2.66 |  | 2.48 |  |  |  | 52.52 |  |  |  | 0.2
1788 | Newton 1976 | 70 | St Leonhard | St. Leonhard in Passeier | Italy | Italy, North | Window glass |  | flashed ruby |  | HLLM |  | 1300 | 1350 | 1400 | 14 C | Italy, North | 14 | [6 empty] | 21.15 | [5 empty] | 21.4 |  | 3.88 |  | 0.19 | [5 empty] | 48.5
611 | Brill 1970 | 1173 | Ulm Minster | Ulm | Germany | Rhenish | Window glass |  | dark blue |  | HLLM |  | 1400 | 1405 | 1410 | 1400-1410 | Rhenish | 15 |  | 1.24 |  |  | 0.03 |  | 19.6 |  | 0.12 |  | 0.25 | 0.45 | 18.6 |  | 3.24 | 1.2 | 1.69 | 0.03 | 1.2 | 0.12 | 0.1 |  | 52 | 0.001 |  | 0.18 | 0.12
612 | Brill 1970 | 1174 | Ulm Minster | Ulm | Germany | Rhenish | Window glass |  | ruby (both) |  | LLHM |  | 1400 | 1405 | 1410 | 1400-1410 | Rhenish | 15 |  | 1.25 |  |  | 0.03 |  | 19.5 |  |  |  | 0.15 | 0.15 | 18.8 |  | 3.1 | 1.2 | 0.39 |  | 1.2 | 0.25 | 0.1 |  | 54 | 0.005 |  | 0.15 | 0.12
613 | Brill 1970 | 1175 | Ulm Minster | Ulm | Germany | Rhenish | Window glass |  | ruby (both) |  | LLHM |  | 1400 | 1405 | 1410 | 1400-1410 | Rhenish | 15 |  | 1.24 |  |  | 0.03 |  | 19.8 |  |  |  | 0.2 | 0.25 | 16.5 |  | 3.26 | 1.2 | 0.39 |  | 1.1 | 0.5 | 0.15 |  | 55 | 0.005 |  | 0.15 | 0.13
614 | Brill 1970 | 1176 | Ulm Minster | Ulm | Germany | Rhenish | Window glass |  | yellow amber |  | LLHM |  | 1400 | 1405 | 1410 | 1400-1410 | Rhenish | 15 |  | 0.94 |  |  | 0.03 |  | 18.6 |  |  |  |  | 0.05 | 17.3 |  | 3.2 | 1 | 0.19 |  | 1.3 | 0.08 | 0.15 |  | 57 | 0.001 |  | 0.15
615 | Brill 1970 | 2080 | Ulm Minster | Ulm | Germany | Rhenish | Window glass |  | pale blue |  | LLHM | Low MgO | 1400 | 1405 | 1410 | 1400-1410 | Rhenish | 15 |  | 3.71 |  | 0.01 | 0.1 |  | 22 |  | 0.12 |  | 0.05 | 0.35 | 7.93 |  | 3.9 | 1.2 | 1.43 | 0.05 | 1.6 | 0.001 |  |  | 59 | 0.001 |  | 0.15 | 0.15 | 0.001
787 | Brill 1999 | 1165 | Nürnberg; St. Sebald | Nuremburg | Germany | Rhenish | Window glass | G. Frenzel, IGR.; Silica concentration is nominal | Green (pale) |  | LLHM | Low MgO | 1379 | 1382.5 | 1386 | 1379-1386 | Rhenish | 14 | 0.001 | 1.07 |  | 0.02 | 0.08 |  | 17.7 |  | 0.02 | 0.001 | 0.076 | 1.58 | 24.9 | 0.001 | 3.57 | 1.12 | 0.23 | 0.02 | 1.11 | 0.5 | 0.02 |  | 47.4 | 0.037 |  | 0.08 | 0.045 | 0.001 | 0.064 | 0.01
788 | Brill 1999 | 1166 | Nürnberg; St. Sebald | Nuremburg | Germany | Rhenish | Window glass | G. Frenzel, IGR.; Silica concentration is nominal | Blue (pale) |  | LLHM | Low MgO | 1379 | 1382.5 | 1386 | 1379-1386 | Rhenish | 14 |  | 0.81 |  | 0.02 | 0.08 |  | 18.2 |  | 0.2 |  | 0.01 | 0.8 | 17.4 |  | 1.81 | 0.4 | 0.19 |  | 0.09 | 0.15 |  |  | 59.76 |  |  | 0.08
789 | Brill 1999 | 1167 | Nürnberg; St. Sebald | Nuremburg | Germany | Rhenish | Window glass | G. Frenzel, IGR.; Silica concentration is nominal | Ruby flashing over pale green |  | LLHM | Low MgO | 1379 | 1382.5 | 1386 | 1379-1386 | Rhenish | 14 |  | 2.31 |  | 0.02 | 0.08 |  | 18.6 |  |  |  | 0.01 | 0.7 | 14.2 | 0.003 | 2.39 | 0.8 | 0.59 |  | 4.6 | 0.2 |  |  | 55.29 | 0.01 |  | 0.15 | 0.05
790 | Brill 1999 | 1168 | Nürnberg; St. Sebald | Nuremburg | Germany | Rhenish | Window glass | G. Frenzel, IGR.; Silica concentration is nominal | Amber | Amber | LLHM | Low MgO | 1379 | 1382.5 | 1386 | 1379-1386 | Rhenish | 14 |  | 0.91 |  | 0.02 | 0.05 |  | 16.1 |  |  |  |  | 0.2 | 26 |  | 1.43 | 0.4 | 0.23 |  | 0.83 | 0.2 |  |  | 53.5 |  |  | 0.12 | 0.01
792 | Brill 1999 | 1170 | Nürnberg; St. Sebald | Nuremburg | Germany | Rhenish | Window glass | G. Frenzel, IGR.; Silica concentration is nominal | Colourless |  | LLHM | Low MgO | 1379 | 1382.5 | 1386 | 1379-1386 | Rhenish | 14 | 0.01 | 4.08 |  | 0.09 | 0.08 | 0.001 | 8.55 |  | 0.01 | 0.01 | 0.01 | 0.7 | 7.83 | 0.003 | 4.21 | 1 | 4.25 | 0.01 | 2.8 | 0.01 | 0.01 |  | 65.85 | 0.06 |  | 0.1 | 0.3 | 0.01 | 0.01 | 0.01
793 | Brill 1999 | 1171 | Nürnberg; St. Lorenz | Nuremburg | Germany | Rhenish | Window glass | G. Frenzel, IGR.; Silica concentration is nominal | Colourless |  | HLLM | Low MgO | 1476 | 1476 | 1476 | 1476 | Rhenish | 15 | 0.001 | 2.69 |  | 0.1 | 0.27 | 0.001 | 21.1 |  | 0.01 | 0.01 | 0.01 | 0.5 | 6.93 | 0.07 | 4.31 | 4 | 2.3 | 0.01 | 4.52 | 0.01 | 0.01 |  | 52.7 | 0.01 |  | 0.2 | 0.12 | 0.01 | 0.1 | 0.01
794 | Brill 1999 | 1172 | Nürnberg; St. Lorenz | Nuremburg | Germany | Rhenish | Window glass | G. Frenzel, IGR.; Silica concentration is nominal | Ruby flashing over pale green |  | LLHM | Low MgO | 1476 | 1476 | 1476 | 1476 | Rhenish | 15 | 0.001 | 1.2 |  | 0.02 | 0.1 | 0.001 | 14 |  | 0.01 | 0.01 | 0.1 | 0.5 | 21.5 | 0.001 | 4 | 0.8 | 1.5 | 0.01 | 0.93 | 1.5 |  |  | 53.62 | 0.02 |  | 0.11 | 0.04 | 0.01 | 0.01 | 0.01
795 | Brill 1999 | 1173 | Ulm Münster | Ulm | Germany | Rhenish | Window glass | G. Frenzel, IGR.; Silica concentration is nominal | Blue (dark) |  | HLLM |  | 1390 | 1400 | 1410 | ca. 1400 | Rhenish | 15 |  | 1.24 |  |  | 0.03 |  | 19.6 |  | 0.12 |  | 0.25 | 0.45 | 23.1 |  | 3.24 | 1.2 | 1.69 | 0.03 | 0.87 | 0.12 | 0.1 |  | 47.78 |  |  | 0.18
796 | Brill 1999 | 1174 | Ulm Münster | Ulm | Germany | Rhenish | Window glass | G. Frenzel, IGR.; Silica concentration is nominal | Ruby flashing over green |  | HLLM |  | 1390 | 1400 | 1410 | ca. 1400 | Rhenish | 15 |  | 1.25 |  |  | 0.03 |  | 19.5 |  |  |  | 0.15 | 0.15 | 18.8 |  | 3.1 | 1.2 | 0.39 |  | 0.85 | 0.25 | 0.1 |  | 54.08 |  |  | 0.15
797 | Brill 1999 | 1175 | Ulm Münster; Choir Window | Ulm | Germany | Rhenish | Window glass | G. Frenzel, IGR.; Silica concentration is nominal | Ruby flashing over green |  | LLHM |  | 1410 | 1410 | 1410 | 1410 | Rhenish | 15 |  | 1.24 |  |  | 0.03 |  | 19.8 |  |  |  | 0.2 | 0.25 | 23.6 |  | 3.26 | 1.2 | 0.39 |  | 0.83 | 0.5 | 0.15 |  | 48.4 |  |  | 0.15
798 | Brill 1999 | 1176 | Ulm Münster; Choir Window | Ulm | Germany | Rhenish | Window glass | G. Frenzel, IGR.; Silica concentration is nominal | Amber | Amber | LLHM | Low MgO | 1410 | 1410 | 1410 | 1410 | Rhenish | 15 | 0.001 | 0.8 |  | 0.02 | 0.15 |  | 19.2 |  |  |  | 0.01 | 0.2 | 23.7 | 0.001 | 3.02 | 0.77 | 0.14 |  | 0.92 | 0.16 | 0.05 |  | 50.5 |  |  | 0.08 |  |  | 0.28
799 | Brill 1999 | 2080 | Ulm Münster; Choir Window | Ulm | Germany | Rhenish | Window glass | G. Frenzel, IGR.; Silica concentration is nominal | Blue (pale) |  | LLHM |  | 1410 | 1410 | 1410 | 1410 | Rhenish | 15 |  | 3.71 |  |  | 0.08 |  | 22 |  | 0.12 |  | 0.05 | 0.35 | 7.77 |  | 3.9 | 1.2 | 1.43 | 0.05 | 1.94 |  |  |  | 57.25 |  |  | 0.15
800 | Brill 1999 | 1177 | Speyer Dom | Speyer | Germany | Rhenish | Window glass | G. Frenzel, IGR.; Silica concentration is nominal | Ruby flashing over green |  | LLHM | Low MgO | 1160 | 1170 | 1180 | ca. 1170 | Rhenish | 12 | 0.001 | 1.29 |  | 0.02 | 0.3 |  | 16.7 |  |  | 0.001 | 0.08 | 0.38 | 18.8 | 0.002 | 3.97 | 1.34 | 1.07 | 0.001 | 2.63 | 0.1 | 0.02 |  | 53.08 | 0.026 |  | 0.08 | 0.062 | 0.001 | 0.041 | 0.01
801 | Brill 1999 | 1178 | Speyer Dom | Speyer | Germany | Rhenish | Window glass | G. Frenzel, IGR.; Silica concentration is nominal | Amber | Amber | LLHM | Low MgO | 1160 | 1170 | 1180 | ca. 1170 | Rhenish | 12 | 0.001 | 2.81 |  | 0.04 | 0.3 |  | 20.2 |  |  | 0.001 | 0.023 | 0.72 | 11.6 | 0.003 | 3.91 | 1.01 | 1.86 | 0.001 | 2.88 | 0.11 | 0.01 |  | 54.17 | 0.032 |  | 0.08 | 0.18 | 0.001 | 0.049 | 0.01
802 | Brill 1999 | 1520 | Speyer Dom | Speyer | Germany | Rhenish | Window glass | G. Frenzel, IGR.; Silica concentration is nominal | Green |  | LLHM | Low MgO | 1160 | 1170 | 1180 | ca. 1170 | Rhenish | 12 | 0.001 | 2.64 |  | 0.04 | 0.3 |  | 19.2 |  |  | 0.001 | 0.028 | 0.67 | 11.8 | 0.001 | 3.71 | 0.97 | 1.73 | 0.005 | 2.6 | 0.11 | 0.01 |  | 55.86 | 0.03 |  | 0.08 | 0.16 | 0.001 | 0.044 | 0.01
803 | Brill 1999 | 1179 | Oppenheim | Oppenheim | Germany | Rhenish | Window glass | G. Frenzel, IGR.; Silica concentration is nominal | Green (pale) |  | LLHM | Low MgO | 1290 | 1300 | 1310 | ca. 1300 | Rhenish | 13 | 0.001 | 2.67 |  | 0.07 | 0.15 | 0.001 | 12.5 |  | 0.01 | 0.01 | 0.01 | 0.8 | 10.6 | 0.003 | 3.61 | 1 | 2.1 | 0.01 | 4.34 | 0.01 | 0.03 | 0.01 | 61.6 | 0.01 | 3.46 | 0.13 | 0.3 | 0.01 | 0.01 | 0.01
804 | Brill 1999 | 2412 | Oppenheim | Oppenheim | Germany | Rhenish | Window glass | G. Frenzel, IGR.; Silica concentration is nominal | Green |  | LLHM | Low MgO | 1290 | 1300 | 1310 | ca. 1300 | Rhenish | 13 | 0.001 | 2.81 |  | 0.02 | 0.3 |  | 24.9 |  |  | 0.001 | 0.022 | 0.92 | 11 | 0.003 | 3.37 | 0.84 | 0.44 | 0.001 | 5.36 | 0.03 | 0.03 |  | 49.32 |  | 7.39 | 0.4 | 0.19 | 0.005 | 0.033 | 0.005
805 | Brill 1999 | 2413 | Oppenheim | Oppenheim | Germany | Rhenish | Window glass | G. Frenzel, IGR.; Silica concentration is nominal | Olive amber |  | LLHM | Low MgO | 1290 | 1300 | 1310 | ca. 1300 | Rhenish | 13 | 0.001 | 3.44 |  | 0.02 | 0.5 |  | 28.1 |  |  | 0.001 | 0.024 | 0.67 | 8.9 | 0.01 | 3.89 | 1.55 | 1.21 | 0.001 | 3.52 | 0.25 | 0.03 |  | 47.56 | 0.01 | 7.22 | 0.1 | 0.16 |  | 0.047 | 0.005
807 | Brill 1999 | 2087 | Lautenbach | Lautenbach | Germany | Rhenish | Window glass | R. Becksmann, Stuttgart; Silica concentration is nominal | Amber | Amber | LLHM | Low MgO | 1480 | 1482.5 | 1485 | ca. 1482 | Rhenish | 15 | 0.001 | 2.19 |  | 0.03 | 0.01 |  | 24.1 |  |  | 0.001 | 0.01 | 0.68 | 5.1 | 0.01 | 4.04 | 1.27 | 1.52 | 0.1 | 2.7 | 0.01 | 0.01 |  | 57.95 |  |  | 0.1 | 0.13 | 0.001 | 0.031 | 0.005
808 | Brill 1999 | 2081 | Lautenbach | Lautenbach | Germany | Rhenish | Window glass | R. Becksmann, Stuttgart; Silica concentration is nominal | Blue |  | LLHM | Low MgO | 1480 | 1482.5 | 1485 | ca. 1482 | Rhenish | 15 | 0.001 | 2.61 |  | 0.03 | 0.001 |  | 19.8 |  | 0.15 | 0.001 | 0.11 | 0.99 | 7.83 | 0.001 | 4.19 | 1.04 | 2.65 | 0.1 | 2.53 | 0.03 | 0.01 |  | 57.68 | 0.02 |  | 0.05 | 0.13 | 0.001 | 0.04 | 0.005
809 | Brill 1999 | 2082 | Lautenbach | Lautenbach | Germany | Rhenish | Window glass | R. Becksmann, Stuttgart; Silica concentration is nominal | Blue (dark) |  | LLHM | Low MgO | 1480 | 1482.5 | 1485 | ca. 1482 | Rhenish | 15 | 0.001 | 1.85 |  | 0.02 | 0.001 |  | 13.2 |  | 0.15 | 0.001 | 0.09 | 0.49 | 20.5 | 0.001 | 3.71 | 1.19 | 0.87 | 0.01 | 2.2 | 0.1 | 0.05 |  | 55.4 | 0.01 |  | 0.05 | 0.067 | 0.001 | 0.031 | 0.005
819 | Brill 1999 | 5125 | Freiburg Münster; Konstanz Window | Freiburg | Germany | Rhenish | Window glass | G. Frenzel, IGR.; Silica concentration is nominal | Purple |  | LLHM | Low MgO | 1290 | 1300 | 1310 | ca. 1300 | Rhenish | 14 | 0.001 | 2.63 |  | 0.01 | 0.2 |  | 12.8 |  |  | 0.001 | 0.02 | 0.45 | 25.4 | 0.01 | 2.86 | 1.55 | 0.3 | 0.001 | 2.93 | 0.01 | 0.1 | 0.05 | 50.55 |  |  | 0.02 | 0.075 | 0.001 | 0.025 | 0.005
824 | Brill 1999 | 2092 | St. Leonhard, Panel of St. Erhardus | Frankfurt | Germany | Rhenish | Window glass | J. Hayward, MMA.; Silica concentration is nominal | Colourless |  | LLHM | Low MgO | 1330 | 1340 | 1350 | ca. 1340 | Rhenish | 14 | 0.001 | 1.62 |  | 0.02 | 0.2 | 0.001 | 23.1 |  |  |  | 0.01 | 0.32 | 21 |  | 3.04 | 0.45 | 0.76 |  | 1.01 | 0.35 | 0.08 |  | 47.85 |  |  | 0.07 | 0.01 |  | 0.1 | 0.01
825 | Brill 1999 | 2093 | St. Leonhard, Panel of St. Erhardus | Frankfurt | Germany | Rhenish | Window glass | J. Hayward, MMA.; Silica concentration is nominal | Amber (pale) | Amber | LLHM | Low MgO | 1330 | 1340 | 1350 | ca. 1340 | Rhenish | 14 | 0.001 | 1.67 |  | 0.02 | 0.2 | 0.001 | 22.5 |  |  |  | 0.01 | 0.32 | 22.5 |  | 3.06 | 0.45 | 0.71 |  | 0.64 | 0.04 | 0.05 |  | 47.58 |  |  | 0.12 | 0.02 |  | 0.1 | 0.01
826 | Brill 1999 | 2094 | St. Leonhard, Panel of St. Erhardus | Frankfurt | Germany | Rhenish | Window glass | J. Hayward, MMA.; Silica concentration is nominal | Amber | Amber | LLHM | Low MgO | 1330 | 1340 | 1350 | ca. 1340 | Rhenish | 14 | 0.001 | 1.25 |  | 0.02 | 0.2 | 0.001 | 22.9 |  |  |  | 0.01 | 0.28 | 20.2 |  | 1.89 | 0.5 | 0.93 |  | 0.89 | 0.01 | 0.08 |  | 50.6 |  |  | 0.12 | 0.01 |  | 0.1 | 0.01
828 | Brill 1999 | 2096 | St. Leonhard, Panel of St. Erhardus | Frankfurt | Germany | Rhenish | Window glass | J. Hayward, MMA.; Silica concentration is nominal | Green |  | LLHM | Low MgO | 1330 | 1340 | 1350 | ca. 1340 | Rhenish | 14 | 0.001 | 1.4 |  | 0.02 | 0.25 | 0.001 | 21.1 |  |  |  | 0.02 | 2.55 | 21.9 |  | 2.91 | 0.55 | 0.87 |  | 0.48 | 0.7 | 0.1 |  | 46.88 |  |  | 0.15 | 0.01 |  | 0.1 | 0.01
829 | Brill 1999 | 2097 | St. Leonhard, Panel of St. Erhardus | Frankfurt | Germany | Rhenish | Window glass | J. Hayward, MMA.; Silica concentration is nominal | Blue |  | LLHM | Low MgO | 1330 | 1340 | 1350 | ca. 1340 | Rhenish | 14 | 0.001 | 1.23 |  | 0.02 | 0.22 | 0.001 | 21.9 |  | 0.08 |  | 0.1 | 0.82 | 23.4 |  | 3.06 | 0.5 | 0.91 |  | 0.64 | 0.2 | 0.08 |  | 46.59 |  |  | 0.13 | 0.01 |  | 0.1 | 0.01
830 | Brill 1999 | 2098 | St. Leonhard, Panel of St. Erhardus | Frankfurt | Germany | Rhenish | Window glass | J. Hayward, MMA.; Silica concentration is nominal | Purple |  | LLHM | Low MgO | 1330 | 1340 | 1350 | ca. 1340 | Rhenish | 14 | 0.001 | 1.17 |  | 0.02 | 0.25 | 0.001 | 21.6 |  |  |  | 0.01 | 0.32 | 21.7 |  | 3.12 | 0.55 | 0.86 |  | 0.41 | 0.03 | 0.2 |  | 49.47 |  |  | 0.17 | 0.01 |  | 0.1 | 0.01
831 | Brill 1999 | 2099 | St. Leonhard, Panel of St. Erhardus | Frankfurt | Germany | Rhenish | Window glass | J. Hayward, MMA.; Silica concentration is nominal | Colorless; ruby flashing over colorless glass |  | LLHM | Low MgO | 1330 | 1340 | 1350 | ca. 1340 | Rhenish | 14 | 0.001 | 1.36 |  | 0.01 | 0.2 | 0.001 | 23 |  |  |  | 0.01 | 0.3 | 23.6 |  | 2.92 | 0.4 | 0.94 |  | 0.87 | 1.5 | 0.05 |  | 44.57 |  |  | 0.15 | 0.01 |  | 0.1 | 0.01
836 | Brill 1999 | 2170 | Bern Münster, Ritterscheibe | Bern | Switzerland | Rhenish | Window glass | H. Hahnloser, Zurich; Silica concentration is nominal | Colourless |  | LLHM | Low MgO | 1447 | 1447 | 1447 | 1447 | Rhenish | 15 | 0.001 | 4.1 |  | 0.04 | 0.3 |  | 20.7 |  |  |  | 0.01 | 0.8 | 10.9 | 0.02 | 4.12 | 0.61 | 1.86 | 0.005 | 2.15 | 0.01 | 0.1 | 0.01 | 53.78 | 0.01 |  | 0.25 | 0.2 | 0.001 | 0.01 | 0.01
838 | Brill 1999 | 2172 | Bern Münster, "prob. Ritterscheibe or Acker" | Bern | Switzerland | Rhenish | Window glass | H. Hahnloser, Zurich; Silica concentration is nominal | Colourless |  | HLLM | Low MgO | 1447 | 1447 | 1447 | prob. 1447 | Rhenish | 15 |  | 3.54 |  | 0.04 | 0.28 |  | 22.4 |  |  |  | 0.01 | 0.82 | 10.9 | 0.02 | 4.35 | 0.62 | 1.36 | 0.005 | 2.98 | 0.01 | 0.1 | 0.01 | 52.03 | 0.01 |  | 0.2 | 0.2 | 0.001 | 0.1 | 0.01
839 | Brill 1999 | 2173 | Bern Münster, "prob. Ritterscheibe or Acker" | Bern | Switzerland | Rhenish | Window glass | H. Hahnloser, Zurich; Silica concentration is nominal | Blue (dark) |  | LLHM | Low MgO | 1447 | 1447 | 1447 | prob. 1447 | Rhenish | 15 |  | 2.39 |  | 0.05 | 0.25 |  | 15.1 |  | 0.13 |  | 0.05 | 0.43 | 12.1 | 0.01 | 4.56 | 1.02 | 1.9 | 0.04 | 2.52 | 0.01 | 0.05 | 0.01 | 59.11 |  |  | 0.08 | 0.08 | 0.001 | 0.1 | 0.01
916 | Brill 1999 | 2129 | Aube | Troyes / Aube | France | Rhenish | Window glass | J. Taralon and J. M. Bettembourg, LMH; CMG.; Silica concentration is nominal | Blue (dark) |  | LLHM | Low MgO | 1400 | 1500 | 1599 | 15th - 16th century | Rhenish | 16 | 0.001 | 1.85 |  | 0.07 | 0.18 | 0.001 | 15.8 |  | 0.15 | 0.001 | 0.15 | 0.7 | 12.2 | 0.01 | 4.85 | 1.07 | 1.95 | 0.001 | 4.81 | 0.15 | 0.05 | 0.01 | 55.35 | 0.05 |  | 0.04 | 0.15 | 0.001 | 0.4 | 0.01
917 | Brill 1999 | 2130 | Aube | Troyes / Aube | France | Rhenish | Window glass | J. Taralon and J. M. Bettembourg, LMH; CMG.; Silica concentration is nominal | Blue (med.) |  | HLLM | Low MgO | 1400 | 1500 | 1599 | 15th - 16th century | Rhenish | 16 | 0.001 | 1.32 |  | 0.1 | 0.15 | 0.008 | 12.7 |  | 0.12 | 0.001 | 0.01 | 0.55 | 10.3 | 0.01 | 4.14 | 0.76 | 3.38 | 0.001 | 3.16 | 0.01 | 0.1 | 0.01 | 62.99 | 0.01 |  | 0.05 | 0.1 | 0.001 | 0.01 | 0.01
925 | Brill 1999 | 2220 | St. Urbain de Troyes | Troyes / Aube | France | Rhenish | Window glass | J. Taralon and J. M. Bettembourg, LMH; CMG.; Silica concentration is nominal | (Grisaille?) | N/A | LLHM | Low MgO | 1277 | 1277 | 1277 | 1277 | Rhenish | 13 | 0.001 | 1.36 |  | 0.08 | 0.18 | 0.001 | 13.4 |  | 0.005 | 0.001 | 0.02 | 0.4 | 15.9 | 0.005 | 10.13 | 0.93 | 3.66 | 0.001 | 2.82 | 0.08 |  | 0.005 | 50.67 | 0.005 |  | 0.12 | 0.17 | 0.001 | 0.05 | 0.005
926 | Brill 1999 | 2221 | St. Urbain de Troyes | Troyes / Aube | France | Rhenish | Window glass | J. Taralon and J. M. Bettembourg, LMH; CMG.; Silica concentration is nominal | (Grisaille?) | N/A | LLHM | Low MgO | 1277 | 1277 | 1277 | 1277 | Rhenish | 13 | 0.001 | 2.02 |  | 0.03 | 0.27 | 0.001 | 14.5 |  | 0.005 | 0.001 | 0.07 | 0.35 | 19.6 | 0.01 | 4.58 | 0.65 | 1.86 | 0.001 | 1.73 | 0.35 |  | 0.005 | 53.64 | 0.005 |  | 0.12 | 0.15 | 0.001 | 0.05 | 0.005
928 | Brill 1999 | 2541 | Reims | Reims | France | Rhenish | Window glass | J. Taralon and J. M. Bettembourg, LMH; CMG.; Silica concentration is nominal | (Grisaille?) | N/A | LLHM | Low MgO | 1175 | 1187.5 | 1200 | 1175 - 1200 | Rhenish | 12 | 0.001 | 1.09 |  | 0.02 | 0.3 |  | 19.4 |  |  | 0.001 | 0.048 | 0.55 | 15.3 | 0.002 | 4.51 | 0.66 | 0.99 | 0.001 | 4.95 | 0.061 | 0.03 |  | 51.76 | 0.007 |  | 0.15 | 0.12 |  | 0.048 | 0.005
929 | Brill 1999 | 2542 | Troyes Cathedral | Troyes / Aube | France | Rhenish | Window glass | J. Taralon and J. M. Bettembourg, LMH; CMG.; Silica concentration is nominal | Green |  | LLHM | Low MgO | 1235 | 1237.5 | 1240 | 1235 - 1240 | Rhenish | 13 | 0.001 | 1.43 |  | 0.02 | 0.3 |  | 15 |  | 0.1 | 0.001 | 1.42 | 0.9 | 15.5 | 0.002 | 4.73 | 1.14 | 0.75 | 0.001 | 4.46 | 0.61 | 0.03 |  | 52.95 | 0.16 |  | 0.15 | 0.23 |  | 0.11 | 0.005
930 | Brill 1999 | 2543 | Troyes Cathedral | Troyes / Aube | France | Rhenish | Window glass | J. Taralon and J. M. Bettembourg, LMH; CMG.; Silica concentration is nominal | Blue (med.) |  | LLHM | Low MgO | 1235 | 1237.5 | 1240 | 1235 - 1240 | Rhenish | 13 | 0.001 | 1.44 |  | 0.02 | 0.3 |  | 15 |  | 0.15 | 0.001 | 0.22 | 1.07 | 17.1 | 0.002 | 5.41 | 1.21 | 0.88 | 0.001 | 4.81 | 0.58 | 0.03 |  | 51.17 | 0.12 |  | 0.15 | 0.19 |  | 0.14 | 0.005
1014 | Cílová et al. 2015 | 5* | Lorsch, Brunshausen, Hoexter, Corvey, DE | Lorsch, Brunshausen, Höxter, Corvey | Germany | Rhenish | Window glass | From Wedepohl & Simon 2010 |  |  | LLHM |  | 1300 | 1400 | 1500 | 11–15 century | Rhenish | 15 |  | 1.64 |  |  | 0.39 |  | 19.7 | 0.05 |  |  |  | 0.54 | 19.4 |  | 4.07 | 1.24 | 0.34 |  | 2.19 |  |  |  | 48.9 |  | 0.11 |  | 0.13 |  | 0.03
1260 | Kunicki-Goldfinger et al. 2014 | 253 | Heemskerk | Heemskerk | Netherlands | Rhenish | Window glass | SEM-EDS; LA-ICP-MS for Cu in ppm for select samples | white base of Type B-3 red-flashed glass |  | LLHM |  | 1400 | 1486.5 | 1573 | 15th century - before 1572-1573 | Rhenish | 15 |  | 2.573088 |  |  | 0.3203845 |  | 23.01762 | 0.5106127 |  |  | 0.02916694 | 0.700841 | 5.536644 |  | 3.464157 | 1.111334 | 2.63316 |  | 3.223869 |  |  |  | 56.30757 |  | 0.3504205 |  | 0.2503004
1261 | Kunicki-Goldfinger et al. 2014 | 272 | Zutphen | Zutphen | Netherlands | Rhenish | Window glass | SEM-EDS; LA-ICP-MS for Cu in ppm for select samples | white base of Type B-2 red-flashed glass |  | LLHM |  | 1300 | 1436 | 1572 | 1300-1572 | Rhenish | 15 |  | 3.558897 |  |  |  |  | 23.08772 | 0.5513784 |  |  | 0 | 0.8521303 | 4.090226 |  | 3.889724 | 0.5513784 | 2.385965 |  | 3.067669 |  |  |  | 56.96241 |  | 0.6616541 |  | 0.3408521
1262 | Kunicki-Goldfinger et al. 2014 | 273 | Zutphen | Zutphen | Netherlands | Rhenish | Window glass | SEM-EDS; LA-ICP-MS for Cu in ppm for select samples | white base of Type B-3 red-flashed glass |  | LLHM |  | 1300 | 1436 | 1572 | 1300-1572 | Rhenish | 15 |  | 2.140982 |  |  | 0.5251464 |  | 24.38901 | 0.5958392 |  |  | 0 | 0.7170269 | 6.362351 |  | 4.837407 | 1.696627 | 3.756817 |  | 5.453444 |  |  |  | 49.52535
1263 | Kunicki-Goldfinger et al. 2014 | 274 | Zutphen | Zutphen | Netherlands | Rhenish | Window glass | SEM-EDS; LA-ICP-MS for Cu in ppm for select samples | white base of Type B-3 red-flashed glass |  | LLHM |  | 1300 | 1436 | 1572 | 1300-1572 | Rhenish | 15 |  | 3.506663 |  |  | 0.4809137 |  | 22.41258 | 0.5209899 |  |  | 0.00888778 | 0.7714658 | 4.238052 |  | 4.077748 | 0.6412183 | 2.735197 |  | 2.985673 |  |  |  | 57.04839 |  | 0.5811041
1264 | Kunicki-Goldfinger et al. 2014 | 275 | Zutphen | Zutphen | Netherlands | Rhenish | Window glass | SEM-EDS; LA-ICP-MS for Cu in ppm for select samples | white base of Type A red-flashed glass |  | LLHM |  | 1300 | 1436 | 1572 | 1300-1572 | Rhenish | 15 |  | 3.383802 |  |  |  |  | 22.80256 | 0.447109 |  |  | 0.01013958 | 0.9958338 | 4.562544 |  | 4.979169 | 1.188904 | 2.774108 |  | 3.272025 |  |  |  | 54.75053 |  | 0.5487247 |  | 0.2946855
1265 | Kunicki-Goldfinger et al. 2014 | 276 | Zutphen | Zutphen | Netherlands | Rhenish | Window glass | SEM-EDS; LA-ICP-MS for Cu in ppm for select samples | white base of Type B-2 red-flashed glass |  | LLHM |  | 1300 | 1436 | 1572 | 1300-1572 | Rhenish | 15 |  | 3.350881 |  |  |  |  | 22.30209 | 0.4758048 |  |  | 0 | 0.8807451 | 4.64669 |  | 4.059526 | 0.7693865 | 2.368901 |  | 2.652359 |  |  |  | 57.73436 |  | 0.4353108 |  | 0.3239522
1266 | Kunicki-Goldfinger et al. 2014 | 277 | Zutphen | Zutphen | Netherlands | Rhenish | Window glass | SEM-EDS; LA-ICP-MS for Cu in ppm for select samples | white base of Type B-3 red-flashed glass |  | LLHM |  | 1300 | 1436 | 1572 | 1300-1572 | Rhenish | 15 |  | 3.763441 |  |  |  |  | 22.69223 | 0.5072023 |  |  | 0 | 0.7303713 | 5.153175 |  | 4.372084 | 0.8318117 | 2.505579 |  | 3.002637 |  |  |  | 55.32562 |  | 0.7709475 |  | 0.3448975
1267 | Kunicki-Goldfinger et al. 2014 | 278 | Zutphen | Zutphen | Netherlands | Rhenish | Window glass | SEM-EDS; LA-ICP-MS for Cu in ppm for select samples | white base of Type B-3 red-flashed glass |  | LLHM |  | 1300 | 1436 | 1572 | 1300-1572 | Rhenish | 15 |  | 1.911735 |  |  |  |  | 24.82205 | 0.4982713 |  |  | 0 | 0.5389465 | 2.664226 |  | 5.226764 | 0.8948546 | 3.457393 |  | 3.701444 |  |  |  | 55.74537 |  | 0.5389465
1268 | Kunicki-Goldfinger et al. 2014 | 279 | Zutphen | Zutphen | Netherlands | Rhenish | Window glass | SEM-EDS; LA-ICP-MS for Cu in ppm for select samples | white base of Type B-3 red-flashed glass |  | LLHM |  | 1300 | 1436 | 1572 | 1300-1572 | Rhenish | 15 |  | 3.129519 |  |  |  |  | 22.12353 | 0.4337947 |  |  | 0 | 0.8262756 | 5.091923 |  | 4.244991 | 0.8985747 | 2.571783 |  | 3.015906 |  |  |  | 56.71349 |  | 0.5680644 |  | 0.3821524
1269 | Kunicki-Goldfinger et al. 2014 | 280 | Zutphen | Zutphen | Netherlands | Rhenish | Window glass | SEM-EDS; LA-ICP-MS for Cu in ppm for select samples | white base of Type B-3 red-flashed glass |  | LLHM |  | 1300 | 1436 | 1572 | 1300-1572 | Rhenish | 15 |  | 1.610239 |  |  |  |  | 24.80388 | 0.4851363 |  |  | 0 | 0.6090008 | 3.664327 |  | 5.026837 | 0.9805945 | 3.055326 |  | 3.808836 |  |  |  | 55.35714 |  | 0.5986788
1270 | Kunicki-Goldfinger et al. 2014 | 281 | Zutphen | Zutphen | Netherlands | Rhenish | Window glass | SEM-EDS; LA-ICP-MS for Cu in ppm for select samples | white base of Type B-2 red-flashed glass |  | LLHM |  | 1300 | 1436 | 1572 | 1300-1572 | Rhenish | 15 |  | 3.160041 |  |  | 0.5912334 |  | 22.20183 | 0.4892966 |  |  | 0 | 0.8664628 | 4.994903 |  | 4.475025 | 0.8256881 | 2.568807 |  | 2.945973 |  |  |  | 56.26911 |  | 0.6116208
1271 | Kunicki-Goldfinger et al. 2014 | 282 | Zutphen | Zutphen | Netherlands | Rhenish | Window glass | SEM-EDS; LA-ICP-MS for Cu in ppm for select samples | white base of Type B-2 red-flashed glass |  | HLLM |  | 1300 | 1436 | 1572 | 1300-1572 | Rhenish | 15 |  | 3.929766 |  |  |  |  | 22.40803 | 0.4180602 |  |  | 0 | 0.951087 | 4.974916 |  | 4.30602 | 1.013796 | 1.849916 |  | 2.769649 |  |  |  | 56.46948 |  | 0.5225753 |  | 0.3867057
1272 | Kunicki-Goldfinger et al. 2014 | 283 | Zutphen | Zutphen | Netherlands | Rhenish | Window glass | SEM-EDS; LA-ICP-MS for Cu in ppm for select samples | white base of Type B-2 red-flashed glass |  | LLHM |  | 1300 | 1436 | 1572 | 1300-1572 | Rhenish | 15 |  | 3.887622 |  |  |  |  | 22.12316 | 0.3732117 |  |  | 0.02829068 | 1.078167 | 4.882853 |  | 4.354136 | 1.005598 | 2.042297 |  | 2.716152 |  |  |  | 56.33423 |  | 0.7464234 |  | 0.4561476
1273 | Kunicki-Goldfinger et al. 2014 | 284 | Zutphen | Zutphen | Netherlands | Rhenish | Window glass | SEM-EDS; LA-ICP-MS for Cu in ppm for select samples | white base of Type B-3 red-flashed glass |  | LLHM |  | 1300 | 1436 | 1572 | 1300-1572 | Rhenish | 15 |  | 3.775823 |  |  |  |  | 22.46713 | 0.5238707 |  |  | 0 | 0.978551 | 5.100326 |  | 4.190966 | 0.9488979 | 2.560047 |  | 3.172877 |  |  |  | 55.11515 |  | 0.6919047 |  | 0.4744489
1274 | Kunicki-Goldfinger et al. 2014 | 285 | Zutphen | Zutphen | Netherlands | Rhenish | Window glass | SEM-EDS; LA-ICP-MS for Cu in ppm for select samples | white base of Type B-2 red-flashed glass |  | LLHM |  | 1300 | 1436 | 1572 | 1300-1572 | Rhenish | 15 |  | 3.704071 |  |  |  |  | 20.98643 | 0.7130831 |  |  | 0 | 0.7824106 | 3.763494 |  | 4.011092 | 0.6041398 | 2.981083 |  | 2.812717 |  |  |  | 58.9482 |  | 0.6932752
1275 | Kunicki-Goldfinger et al. 2014 | 286 | Zutphen | Zutphen | Netherlands | Rhenish | Window glass | SEM-EDS; LA-ICP-MS for Cu in ppm for select samples | white base of Type B-2 red-flashed glass |  | LLHM |  | 1300 | 1436 | 1572 | 1300-1572 | Rhenish | 15 |  | 3.690842 |  |  |  |  | 20.84532 | 0.6548269 |  |  | 0 | 0.8631809 | 3.730529 |  | 3.958726 | 0.5655323 | 3.026094 |  | 2.797897 |  |  |  | 58.67646 |  | 0.8135728 |  | 0.3770215
1276 | Kunicki-Goldfinger et al. 2014 | 287 | Zutphen | Zutphen | Netherlands | Rhenish | Window glass | SEM-EDS; LA-ICP-MS for Cu in ppm for select samples | white base of Type B-2 red-flashed glass |  | LLHM |  | 1300 | 1436 | 1572 | 1300-1572 | Rhenish | 15 |  | 3.565399 |  |  | 0.4667792 |  | 21.75986 | 0.4866422 |  |  | 0 | 0.7845864 | 4.935942 |  | 4.210944 | 0.7249975 | 2.264376 |  | 2.810607 |  |  |  | 56.97686 |  | 0.6852716 |  | 0.3277386
1277 | Kunicki-Goldfinger et al. 2014 | 288 | Zutphen | Zutphen | Netherlands | Rhenish | Window glass | SEM-EDS; LA-ICP-MS for Cu in ppm for select samples | white base of Type B-2 red-flashed glass |  | LLHM |  | 1300 | 1436 | 1572 | 1300-1572 | Rhenish | 15 |  | 3.937086 |  |  | 0.5539618 |  | 22.14858 | 0.3759027 |  |  | 0 | 0.9199723 | 4.965872 |  | 4.322881 | 0.9298645 | 1.899298 |  | 2.68078 |  |  |  | 56.17766 |  | 0.6726679 |  | 0.4154714
1325 | Kunicki-Goldfinger et al. 2014 | 720 | Cologne | Cologne | Germany | Rhenish | Window glass | SEM-EDS; LA-ICP-MS for Cu in ppm for select samples | white base of Type B-2 red-flashed glass |  | LLHM |  | 1330 | 1335 | 1340 | Around 1330/40 | Rhenish | 14 |  | 3.173838 |  |  | 0.6366969 |  | 22.69921 |  |  |  | 0.01714966 | 0.87787 | 8.441057 |  | 3.395717 | 1.852209 | 0.3858769 |  | 2.276674 |  |  |  | 55.80745 |  | 0.2604669 |  | 0.1929385
1326 | Kunicki-Goldfinger et al. 2014 | 721 | Cologne | Cologne | Germany | Rhenish | Window glass | SEM-EDS; LA-ICP-MS for Cu in ppm for select samples | white base of Type B-2 red-flashed glass |  | LLHM |  | 1330 | 1335 | 1340 | Around 1330/40 | Rhenish | 14 |  | 2.688836 |  |  |  |  | 16.48456 | 0.2185273 |  |  | 0 | 0.5035629 | 21.34917 |  | 3.733967 | 1.35867 | 0.5890736 |  | 2.470309 |  |  |  | 50.4323 |  | 0.1710214
1327 | Kunicki-Goldfinger et al. 2014 | 722 | Cologne | Cologne | Germany | Rhenish | Window glass | SEM-EDS; LA-ICP-MS for Cu in ppm for select samples | white base of Type B-3 red-flashed glass |  | LLHM |  | 1330 | 1335 | 1340 | Around 1330/40 | Rhenish | 14 |  | 1.420163 |  |  | 0.3176679 |  | 23.65692 | 0.4671587 |  |  | 0.0175252 | 0.58862 | 5.820798 |  | 4.774362 | 1.083808 | 2.924414 |  | 4.269831 |  |  |  | 54.4894 |  |  |  | 0.1868635
1363 | Kunicki-Goldfinger et al. 2014 | 272w | D, Zutphen, NL | Zutphen | Netherlands | Rhenish | Window glass | SEM-EDS | White base of red-flashed glass |  | LLHM |  | 1300 | 1436 | 1572 | 1300-1572 | Rhenish | 15 |  | 3.536209 |  |  |  |  | 22.94053 | 0.5478633 |  |  |  | 0.8466979 | 4.06415 |  | 3.864927 | 0.5478633 | 2.370754 |  | 3.048112 |  |  |  | 56.59926 |  | 0.657436 |  | 0.3386792
1364 | Kunicki-Goldfinger et al. 2014 | 272r | D, Zutphen, NL | Zutphen | Netherlands | Rhenish | Window glass | SEM-EDS | Red flash |  | LLHM |  | 1300 | 1436 | 1572 | 1300-1572 | Rhenish | 15 |  | 3.676618 |  |  |  |  | 22.37027 | 0.3606492 |  |  | 2.374274 | 0.911641 | 4.568223 |  | 3.907033 | 0.6712082 | 1.88339 |  | 3.035464 |  |  |  | 55.93068 |  | 0.310559
1365 | Kunicki-Goldfinger et al. 2014 | 281w | D, Zutphen, NL | Zutphen | Netherlands | Rhenish | Window glass | SEM-EDS | White base of red-flashed glass |  | LLHM |  | 1300 | 1436 | 1572 | 1300-1572 | Rhenish | 15 |  | 3.144973 |  |  | 0.5884143 |  | 22.09597 | 0.4869636 |  |  |  | 0.8623313 | 4.971087 |  | 4.453688 | 0.821751 | 2.556559 |  | 2.931927 |  |  |  | 56.00081 |  | 0.6087045
1366 | Kunicki-Goldfinger et al. 2014 | 281r | D, Zutphen, NL | Zutphen | Netherlands | Rhenish | Window glass | SEM-EDS | Red flash |  | HLLM |  | 1300 | 1436 | 1572 | 1300-1572 | Rhenish | 15 |  | 3.19942 |  |  |  |  | 21.37088 | 0.4555809 |  |  | 2.101884 | 0.8490371 | 5.001035 |  | 4.069165 | 0.93187 | 2.402154 |  | 2.826672 |  |  |  | 56.45061 |  |  |  | 0.3416856
1367 | Kunicki-Goldfinger et al. 2014 | 282w | D, Zutphen, NL | Zutphen | Netherlands | Rhenish | Window glass | SEM-EDS | White base of red-flashed glass |  | LLHM |  | 1300 | 1436 | 1572 | 1300-1572 | Rhenish | 15 |  | 3.90893 |  |  |  |  | 22.28922 | 0.4158436 |  |  |  | 0.9460443 | 4.948539 |  | 4.28319 | 1.008421 | 1.840108 |  | 2.754964 |  |  |  | 56.17008 |  | 0.5198046 |  | 0.3846554
1368 | Kunicki-Goldfinger et al. 2014 | 282r | D, Zutphen, NL | Zutphen | Netherlands | Rhenish | Window glass | SEM-EDS | Red flash |  | LLHM |  | 1300 | 1436 | 1572 | 1300-1572 | Rhenish | 15 |  | 3.914814 |  |  | 0.6681282 |  | 21.63065 | 0.3549431 |  |  | 2.286251 | 0.9499948 | 5.04228 |  | 3.977451 | 0.7829627 | 1.879111 |  | 2.693392 |  |  |  | 55.82002
1369 | Kunicki-Goldfinger et al. 2014 | 720w | CC, Cologne, D | Cologne | Germany | Rhenish | Window glass | SEM-EDS | White base of red-flashed glass |  | LLHM |  | 1330 | 1335 | 1340 | Around 1330/40 | Rhenish | 14 |  | 3.145917 |  |  | 0.6310958 |  | 22.49952 |  |  |  |  | 0.8701473 | 8.366801 |  | 3.365844 | 1.835915 | 0.3824823 |  | 2.256646 |  |  |  | 55.3165 |  | 0.2581756 |  | 0.1912412
1370 | Kunicki-Goldfinger et al. 2014 | 720r | CC, Cologne, D | Cologne | Germany | Rhenish | Window glass | SEM-EDS | Red flash |  | LLHM |  | 1330 | 1335 | 1340 | Around 1330/40 | Rhenish | 14 |  | 3.236973 |  |  | 0.7671438 |  | 21.7794 |  |  |  | 1.833661 | 0.5613247 | 8.17663 |  | 3.611189 | 1.889793 | 0.3648611 |  | 2.189166 |  |  |  | 55.19693 |  | 0.1122649 |  | 0.2806624
1371 | Kunicki-Goldfinger et al. 2014 | 721w | CC, Cologne, D | Cologne | Germany | Rhenish | Window glass | SEM-EDS | White base of red-flashed glass |  | HLLM |  | 1330 | 1335 | 1340 | Around 1330/40 | Rhenish | 14 |  | 2.658525 |  |  |  |  | 16.29873 | 0.2160639 |  |  |  | 0.4978863 | 21.1085 |  | 3.691874 | 1.343354 | 0.5824331 |  | 2.442461 |  |  |  | 49.86379 |  | 0.1690935
1372 | Kunicki-Goldfinger et al. 2014 | 721r | CC, Cologne, D | Cologne | Germany | Rhenish | Window glass | SEM-EDS | Red flash |  | LLHM |  | 1330 | 1335 | 1340 | Around 1330/40 | Rhenish | 14 |  | 2.797268 |  |  |  |  | 12.68594 | 0.1122649 |  |  | 2.114323 | 0.5800356 | 21.42389 |  | 3.190196 | 1.160071 | 0.4864814 |  | 2.142389 | 1.768173 |  |  | 51.28637 |  | 0.1216204 |  | 0.1309758
1722 | Newton 1976 | 4 | l'Aube | Troyes / Aube | France | Rhenish | Window glass |  | pale blue |  | LLHM |  | 1400 | 1500 | 1600 | 15 - 16 C | Rhenish | 16 |  | 0.85 |  |  |  |  | 12.4 |  |  |  | 0.034 | 0.51 | 10.7 |  | 4.48 | 0.96 | 2.99 |  | 2.8 | 0.009 |  |  | 61.6 |  |  |  | 0.1
1726 | Newton 1976 | 8 | Speyer | Speyer | Germany | Rhenish | Window glass |  | violet |  | HLLM |  | 1100 | 1150 | 1200 | 12 C | Rhenish | 12 | [6 empty] | 15.15 | [5 empty] | 18.1 |  | 2.82 |  | 0.29 | [5 empty] | 58.21
1727 | Newton 1976 | 9 | Speyer | Speyer | Germany | Rhenish | Window glass |  | light brown |  | LLHM |  | 1100 | 1150 | 1200 | 12 C | Rhenish | 12 | [6 empty] | 11.13 | [5 empty] | 26.4 |  | 3.55 |  | 0.37 | [5 empty] | 53.56
1737 | Newton 1976 | 19 | Speyer | Speyer | Germany | Rhenish | Window glass |  | blue |  | LLHM |  | 1100 | 1150 | 1200 | 12 C | Rhenish | 12 | [6 empty] | 17.4 | [5 empty] | 14.9 |  | 3.28 |  | 0.94 | [5 empty] | 54.85
1742 | Newton 1976 | 24 | Ulm | Ulm | Germany | Rhenish | Window glass |  | yellow |  | LLHM |  | 1400 | 1450 | 1500 | 15 C | Rhenish | 15 |  | 4.34 |  |  |  |  | 21.8 |  |  |  | 0.006 | 0.79 | 6.3 |  | 3.12 | 0.79 | 1.69 |  | 2.35 | 0.018 |  |  | 58.5 |  |  |  | 0.33
1743 | Newton 1976 | 25 | Speyer | Speyer | Germany | Rhenish | Window glass |  | dark blue green |  | LLHM |  | 1100 | 1150 | 1200 | 12 C | Rhenish | 12 | [6 empty] | 16.33 | [5 empty] | 15.9 |  | 4.97 |  | 1.7 | [5 empty] | 54.1
1748 | Newton 1976 | 30 | l'Aube | Troyes / Aube | France | Rhenish | Window glass |  | dark violet |  | HLLM |  | 1400 | 1500 | 1600 | 15 - 16 C | Rhenish | 16 |  | 3.7 |  |  |  |  | 18.1 |  |  |  | 0.009 | 0.6 | 12.4 |  | 4.36 | 1.91 | 0.3 |  | 1.5 | 0.009 |  |  | 54.5 |  |  |  | 0.19
1751 | Newton 1976 | 33 | Speyer | Speyer | Germany | Rhenish | Window glass |  | ruby |  | HLLM |  | 1100 | 1150 | 1200 | 12 C | Rhenish | 12 |  | 4.07 |  |  |  |  | 19.1 |  |  |  |  | 2.74 | 17.15 |  | 4.27 |  | 0.69 | [5 empty] | 52.2
1753 | Newton 1976 | 35 | Speyer | Speyer | Germany | Rhenish | Window glass |  | white |  | HLLM |  | 1100 | 1150 | 1200 | 12 C | Rhenish | 12 | [6 empty] | 21.1 | [5 empty] | 21.1 |  |  |  | 0.4 | [5 empty] | 52.05
1760 | Newton 1976 | 42 | Speyer | Speyer | Germany | Rhenish | Window glass |  | yellow green |  | HLLM |  | 1100 | 1150 | 1200 | 12 C | Rhenish | 12 | [6 empty] | 20.8 | [5 empty] | 22.2 |  | 2.09 |  | 0.93 | [5 empty] | 48.7
1763 | Newton 1976 | 45 | Speyer | Speyer | Germany | Rhenish | Window glass |  | dark green 12 C |  | HLLM |  | 1100 | 1150 | 1200 | 12 C | Rhenish | 12 |  | 3.65 |  |  |  |  | 24.5 |  |  |  |  | 1.02 | 17.02 |  | 3.3 |  | 0.43 | [5 empty] | 49.8
2206 | Schalm et al. 2004 | Group 1 | Raversijde | Raversijde | Belgium | Rhenish | Window glass and vessel glass | EPMA | Various (group of glass) |  | HLLM |  | 1400 | 1500 | 1600 | 15th - 16th century | Rhenish | 16 |  | 3.1 |  |  | 0.57 |  | 21.8 | 0.34 |  |  |  | 0.8 | 6.6 |  | 3.83 | 1.34 | 1.83 |  | 2.21 |  |  |  | 57.3 |  | 0.23
2207 | Schalm et al. 2004 | Group 2a | Raversijde | Raversijde | Belgium | Rhenish | Window glass and vessel glass | EPMA | Various (group of glass) |  | HLLM |  | 1400 | 1500 | 1600 | 15th - 16th century | Rhenish | 16 |  | 1.7 |  |  | 0.38 |  | 14.5 | 0.24 |  |  |  | 1.6 | 13.5 |  | 7.2 | 2 | 2.9 |  | 3.5 |  |  |  | 51.4 |  | 0.16
2208 | Schalm et al. 2004 | Group 2b | Raversijde | Raversijde | Belgium | Rhenish | Window glass and vessel glass | EPMA | Various (group of glass) |  | HLLM |  | 1400 | 1500 | 1600 | 15th - 16th century | Rhenish | 16 |  | 1.2 |  |  | 0.2 |  | 11.8 | 0.41 |  |  |  | 0.49 | 15.1 |  | 5.9 | 0.57 | 1 |  | 2.21 |  |  |  | 61 |  | 0.11
2209 | Schalm et al. 2004 | Group 2c | Raversijde | Raversijde | Belgium | Rhenish | Window glass and vessel glass | EPMA | Various (group of glass) |  | HLLM |  | 1400 | 1500 | 1600 | 15th - 16th century | Rhenish | 16 |  | 1 |  |  | 0.61 |  | 16.9 |  |  |  |  | 0.4 | 14.7 |  | 3.5 | 1.25 | 0.6 |  | 1.02 |  |  |  | 59.7 |  | 0.44
2214 | Schalm et al. 2004 | Type A Window glass | Raversijde | Raversijde | Belgium | Rhenish | Window glass | EPMA | Various (group of glass) |  | HLLM |  | 1400 | 1500 | 1600 | 15th - 16th century | Rhenish | 16 |  | 2.9 |  |  | 0.53 |  | 21.8 | 0.35 |  |  |  | 0.81 | 6.5 |  | 3.88 | 1.12 | 1.9 |  | 2.08 |  |  |  | 57.7 |  | 0.24
2215 | Schalm et al. 2004 | Type B Window glass | Raversijde | Raversijde | Belgium | Rhenish | Window glass | EPMA | Various (group of glass) |  | HLLM |  | 1400 | 1500 | 1600 | 15th - 16th century | Rhenish | 16 |  | 1.3 |  |  | 0.3 |  | 14 | 0.35 |  |  |  | 0.56 | 14 |  | 6.4 | 1.5 | 1.2 |  | 2.3 |  |  |  | 59 |  | 0.11
2222 | Schalm et al. 2007 | Average of 31 | Belgian secular and religious buildings | Various | Belgium | Rhenish | Window glass |  |  |  | HLLM |  | 1100 | 1250 | 1400 | 12 to 14 | Rhenish | 13 |  | 3.1 |  |  | 1 |  | 28 | 0.02 |  |  |  | 0.7 | 12 |  | 4.3 | 1.2 | 0.5 |  | 2.1 |  |  |  | 47 |  | 0.3
2223 | Schalm et al. 2007 | Average of 59 | Belgian secular and religious buildings | Various | Belgium | Rhenish | Window glass |  |  |  | HLLM |  | 1400 | 1550 | 1700 | 15 to 17 | Rhenish | 16 |  | 3.7 |  |  | 0.5 |  | 28 | 0.2 |  |  |  | 0.7 | 7.1 |  | 3.7 | 1.2 | 1 |  | 2.1 |  |  |  | 56 |  | 0.2
2512 | Sterpenich & Libourel 2001 | Op1 | Oppenheim | Oppenheim | Germany | Rhenish | Window glass | EPMA | Colourless |  | HLLM |  | 1332 | 1332.5 | 1333 | 1332-1333 | Rhenish | 14 |  | 3.5 |  |  |  |  | 28.5 |  |  |  |  | 1.3 | 11.2 |  | 4.1 | 1 | 0.3 |  | 2.2 |  |  |  | 46.9 |  |  |  | 0.2
2643 | Vassas 1971 | Ch Bl 1 | Chalons-sur-Marne | Châlons-en-Champagne | France | Rhenish | Window glass ? |  | blue |  | HLLM |  | 1100 | 1150 | 1200 | 12 C | Rhenish | 12 |  | 1.3 |  |  |  |  | 20.2 |  | 0.2 |  | 0.13 | 1.27 | 13.1 |  | 3.8 | 0.75 | 0.54 | 0.02 | 4.9 | 0.26 |  |  | 54.2 | [5 empty] | 0.09
2663 | Vassas 1971 | Nu Ve 1 | Nuremburg | Nuremburg | Germany | Rhenish | Window glass ? |  | green |  | HLLM |  | 1300 | 1350 | 1400 | 14 C | Rhenish | 14 |  | 2.1 |  |  |  |  | 14.9 |  | 0.01 |  | 1.69 | 0.59 | 16.1 |  | 6 | 0.98 | 0.7 | 0.04 | 5.4 | 0.13 |  | 0.36 | 50 | [5 empty] | 0.9